## IDS-VDS Characteristic (mA-mm)
VGS (V) | VDS = 0.100 V | VDS = 0.500 V | VDS = 0.900 V
-0.75 | 0.0007138 | 0.0031834 | 0.011001
-0.74 | 0.0006818 | 0.0030697 | 0.010612
-0.73 | 0.0006477 | 0.0029477 | 0.010266
-0.72 | 0.0006161 | 0.0028284 | 0.009999
-0.71 | 0.0005841 | 0.0027329 | 0.00971
-0.7 | 0.000559 | 0.0026359 | 0.009397
-0.69 | 0.0005321 | 0.0025511 | 0.009125
-0.68 | 0.0005127 | 0.0024615 | 0.008786
-0.67 | 0.00048432 | 0.0023515 | 0.00852
-0.66 | 0.00046507 | 0.0022752 | 0.008238
-0.65 | 0.00044172 | 0.0021847 | 0.007996
-0.64 | 0.00042099 | 0.0021058 | 0.007721
-0.63 | 0.00039979 | 0.0020241 | 0.007531
-0.62 | 0.00038034 | 0.0019509 | 0.007284
-0.61 | 0.0003608 | 0.0018736 | 0.007053
-0.6 | 0.00034656 | 0.0018072 | 0.006807
-0.59 | 0.00032894 | 0.0017344 | 0.006602
-0.58 | 0.00031391 | 0.0016618 | 0.006404
-0.57 | 0.0002978 | 0.0015936 | 0.006183
-0.56 | 0.00028498 | 0.0015431 | 0.005976
-0.55 | 0.00027205 | 0.0014787 | 0.005774
-0.54 | 0.00025657 | 0.0014212 | 0.005547
-0.53 | 0.00024654 | 0.0013697 | 0.005402
-0.52 | 0.00023063 | 0.0013096 | 0.005268
-0.51 | 0.00022263 | 0.0012745 | 0.005088
-0.5 | 0.00021285 | 0.0012294 | 0.0049477
-0.49 | 0.00020235 | 0.0011827 | 0.0048451
-0.48 | 0.00019547 | 0.0011517 | 0.0046999
-0.47 | 0.00018881 | 0.0011097 | 0.0045608
-0.46 | 0.00018491 | 0.0010853 | 0.0044601
-0.45 | 0.00018094 | 0.0010676 | 0.0043914
-0.44 | 0.00018184 | 0.0010576 | 0.0043373
-0.43 | 0.00018682 | 0.0010555 | 0.0043384
-0.42 | 0.00019526 | 0.0010729 | 0.0044058
-0.41 | 0.0002106 | 0.0011209 | 0.0045387
-0.4 | 0.00023431 | 0.0011974 | 0.0047761
-0.39 | 0.00027059 | 0.0013095 | 0.00519
-0.38 | 0.00032346 | 0.0014757 | 0.00583
-0.37 | 0.00040019 | 0.0017157 | 0.006672
-0.36 | 0.00050717 | 0.0020657 | 0.007937
-0.35 | 0.0006941 | 0.0025652 | 0.009757
-0.34 | 0.0009162 | 0.0032697 | 0.012401
-0.33 | 0.0012202 | 0.0042393 | 0.015982
-0.32 | 0.0016366 | 0.0055956 | 0.021159
-0.31 | 0.0022246 | 0.007641 | 0.028212
-0.3 | 0.0030314 | 0.010291 | 0.038379
-0.29 | 0.0041526 | 0.013959 | 0.052164
-0.28 | 0.0056715 | 0.019003 | 0.07134
-0.27 | 0.008085 | 0.025931 | 0.09769
-0.26 | 0.011012 | 0.035285 | 0.13416
-0.25 | 0.015078 | 0.048285 | 0.18286
-0.24 | 0.020506 | 0.06675 | 0.2486
-0.23 | 0.028115 | 0.09082 | 0.34124
-0.22 | 0.038225 | 0.12231 | 0.46366
-0.21 | 0.052089 | 0.16661 | 0.628
-0.2 | 0.07228 | 0.2264 | 0.8481
-0.19 | 0.09791 | 0.30654 | 1.1392
-0.18 | 0.13243 | 0.41564 | 1.5284
-0.17 | 0.17943 | 0.55467 | 2.037
-0.16 | 0.24111 | 0.7447 | 2.6911
-0.15 | 0.32447 | 0.99 | 3.5304
-0.14 | 0.43572 | 1.3234 | 4.6026
-0.13 | 0.5821 | 1.7451 | 5.96
-0.12 | 0.7753 | 2.2982 | 7.612
-0.11 | 1.0282 | 3.0036 | 9.622
-0.1 | 1.3549 | 3.8766 | 12.013
-0.09 | 1.788 | 5.0163 | 14.853
-0.08 | 2.3294 | 6.421 | 18.141
-0.07 | 3.021 | 8.12 | 21.843
-0.06 | 3.8945 | 10.179 | 26.139
-0.05 | 4.9564 | 12.689 | 30.903
-0.04 | 6.239 | 15.567 | 36.14
-0.03 | 7.812 | 18.95 | 41.888
-0.02 | 9.68 | 22.808 | 48.117
-0.01 | 11.852 | 27.098 | 54.828
0 | 14.424 | 32.092 | 62.07
0.01 | 17.262 | 37.464 | 69.61
0.02 | 20.407 | 43.275 | 77.53
0.03 | 23.966 | 49.657 | 85.95
0.04 | 27.783 | 56.45 | 94.76
0.05 | 31.899 | 63.6 | 103.76
0.06 | 36.257 | 71.25 | 113.05
0.07 | 40.836 | 79.32 | 122.87
0.08 | 45.562 | 87.66 | 132.76
0.09 | 50.365 | 96.29 | 142.86
0.1 | 55.274 | 105.18 | 153.34
0.11 | 60.13 | 114.52 | 163.73
0.12 | 65.14 | 124.07 | 174.67
0.13 | 70.07 | 133.77 | 185.61
0.14 | 74.88 | 143.73 | 196.67
0.15 | 79.71 | 153.63 | 207.67
0.16 | 84.44 | 164.07 | 219.14
0.17 | 88.91 | 174.47 | 230.5
0.18 | 93.08 | 184.97 | 241.96
0.19 | 97.19 | 195.64 | 253.54
0.2 | 101.24 | 206.37 | 264.98
0.21 | 105.09 | 217.31 | 276.86
0.22 | 108.66 | 228.15 | 288.49
0.23 | 112.01 | 239.11 | 300.22
0.24 | 115.01 | 249.97 | 312
0.25 | 118.16 | 261.1 | 323.58
0.26 | 120.97 | 272.07 | 335.39
0.27 | 123.78 | 283.12 | 346.98
0.28 | 126.31 | 294.05 | 358.6
0.29 | 128.71 | 304.81 | 370.08
0.3 | 130.72 | 315.93 | 381.73
0.31 | 132.86 | 326.79 | 393.29
0.32 | 134.78 | 337.49 | 404.67
0.33 | 136.87 | 348.23 | 416.15
0.34 | 138.76 | 358.79 | 427.2
0.35 | 139.96 | 369.31 | 438.46
0.36 | 141.48 | 379.72 | 449.49
0.37 | 143.12 | 390.09 | 460.43
0.38 | 144.39 | 400.13 | 471.38
0.39 | 145.89 | 410.15 | 481.82
0.4 | 146.62 | 419.94 | 492.51
0.41 | 147.77 | 429.58 | 502.85
0.42 | 149.01 | 439.16 | 513.14
0.43 | 150.15 | 448.34 | 523.16
0.44 | 150.92 | 457.45 | 533.04
0.45 | 151.7 | 466.31 | 542.82
0.46 | 152.56 | 475.05 | 552.48
0.47 | 153.56 | 483.38 | 561.77
0.48 | 154.56 | 491.45 | 570.8
0.49 | 154.84 | 499.44 | 579.8
0.5 | 155.64 | 507.05 | 588.2

## Tranconductance (mS-mm)
VGS (V) | VDS = 0.100 V | VDS = 0.500 V | VDS = 0.900 V
-0.75 | -0.0032 | -0.01137 | -0.0389
-0.74 | -0.003305 | -0.011785 | -0.03675
-0.73 | -0.003285 | -0.012065 | -0.03065
-0.72 | -0.00318 | -0.01074 | -0.0278
-0.71 | -0.002855 | -0.009625 | -0.0301
-0.7 | -0.0026 | -0.00909 | -0.02925
-0.69 | -0.002315 | -0.00872 | -0.03055
-0.68 | -0.002389 | -0.00998 | -0.03025
-0.67 | -0.0023815 | -0.009315 | -0.0274
-0.66 | -0.00213 | -0.00834 | -0.0262
-0.65 | -0.002204 | -0.00847 | -0.02585
-0.64 | -0.0020965 | -0.00803 | -0.02325
-0.63 | -0.0020325 | -0.007745 | -0.02185
-0.62 | -0.0019495 | -0.007525 | -0.0239
-0.61 | -0.001689 | -0.007185 | -0.02385
-0.6 | -0.001593 | -0.00696 | -0.02255
-0.59 | -0.0016325 | -0.00727 | -0.02015
-0.58 | -0.001557 | -0.00704 | -0.02095
-0.57 | -0.0014465 | -0.005935 | -0.0214
-0.56 | -0.0012875 | -0.005745 | -0.02045
-0.55 | -0.0014205 | -0.006095 | -0.02145
-0.54 | -0.0012755 | -0.00545 | -0.0186
-0.53 | -0.001297 | -0.00558 | -0.01395
-0.52 | -0.0011955 | -0.00476 | -0.0157
-0.51 | -0.000889 | -0.00401 | -0.016015
-0.5 | -0.001014 | -0.00459 | -0.012145
-0.49 | -0.000869 | -0.003885 | -0.01239
-0.48 | -0.000677 | -0.00365 | -0.014215
-0.47 | -0.000528 | -0.00332 | -0.01199
-0.46 | -0.0003935 | -0.002105 | -0.00847
-0.45 | -0.0001535 | -0.001385 | -0.00614
-0.44 | 0.000294 | -0.000605 | -0.00265
-0.43 | 0.000671 | 0.000765 | 0.003425
-0.42 | 0.001189 | 0.00327 | 0.010015
-0.41 | 0.0019525 | 0.006225 | 0.018515
-0.4 | 0.0029995 | 0.00943 | 0.032565
-0.39 | 0.0044575 | 0.013915 | 0.052695
-0.38 | 0.00648 | 0.02031 | 0.0741
-0.37 | 0.0091855 | 0.0295 | 0.10535
-0.36 | 0.0146955 | 0.042475 | 0.15425
-0.35 | 0.0204515 | 0.0602 | 0.2232
-0.34 | 0.026305 | 0.083705 | 0.31125
-0.33 | 0.03602 | 0.116295 | 0.4379
-0.32 | 0.05022 | 0.170085 | 0.6115
-0.31 | 0.06974 | 0.23477 | 0.861
-0.3 | 0.0964 | 0.3159 | 1.1976
-0.29 | 0.132005 | 0.4356 | 1.64805
-0.28 | 0.19662 | 0.5986 | 2.2763
-0.27 | 0.267025 | 0.8141 | 3.141
-0.26 | 0.34965 | 1.1177 | 4.2585
-0.25 | 0.4747 | 1.57325 | 5.722
-0.24 | 0.65185 | 2.12675 | 7.919
-0.23 | 0.88595 | 2.778 | 10.753
-0.22 | 1.1987 | 3.7895 | 14.338
-0.21 | 1.70275 | 5.2045 | 19.222
-0.2 | 2.29105 | 6.9965 | 25.56
-0.19 | 3.0075 | 9.462 | 34.015
-0.18 | 4.076 | 12.4065 | 44.89
-0.17 | 5.434 | 16.453 | 58.135
-0.16 | 7.252 | 21.7665 | 74.67
-0.15 | 9.7305 | 28.935 | 95.575
-0.14 | 12.8815 | 37.755 | 121.48
-0.13 | 16.979 | 48.74 | 150.47
-0.12 | 22.305 | 62.925 | 183.1
-0.11 | 28.98 | 78.92 | 220.05
-0.1 | 37.99 | 100.635 | 261.55
-0.09 | 48.725 | 127.22 | 306.4
-0.08 | 61.65 | 155.185 | 349.5
-0.07 | 78.255 | 187.9 | 399.9
-0.06 | 96.77 | 228.45 | 453
-0.05 | 117.225 | 269.4 | 500.05
-0.04 | 142.78 | 313.05 | 549.25
-0.03 | 172.05 | 362.05 | 598.85
-0.02 | 202 | 407.4 | 647
-0.01 | 237.2 | 464.2 | 697.65
0 | 270.5 | 518.3 | 739.1
0.01 | 299.15 | 559.15 | 773
0.02 | 335.2 | 609.65 | 817
0.03 | 368.8 | 658.75 | 861.5
0.04 | 396.65 | 697.15 | 890.5
0.05 | 423.7 | 740 | 914.5
0.06 | 446.85 | 786 | 955.5
0.07 | 465.25 | 820.5 | 985.5
0.08 | 476.45 | 848.5 | 999.5
0.09 | 485.6 | 876 | 1029
0.1 | 488.25 | 911.5 | 1043.5
0.11 | 493.3 | 944.5 | 1066.5
0.12 | 497 | 962.5 | 1094
0.13 | 487 | 983 | 1100
0.14 | 482 | 993 | 1103
0.15 | 478 | 1017 | 1123.5
0.16 | 460 | 1042 | 1141.5
0.17 | 432 | 1045 | 1141
0.18 | 414 | 1058.5 | 1152
0.19 | 408 | 1070 | 1151
0.2 | 395 | 1083.5 | 1166
0.21 | 371 | 1089 | 1175.5
0.22 | 346 | 1090 | 1168
0.23 | 317.5 | 1091 | 1175.5
0.24 | 307.5 | 1099.5 | 1168
0.25 | 298 | 1105 | 1169.5
0.26 | 281 | 1101 | 1170
0.27 | 267 | 1099 | 1160.5
0.28 | 246.5 | 1084.5 | 1155
0.29 | 220.5 | 1094 | 1156.5
0.3 | 207.5 | 1099 | 1160.5
0.31 | 203 | 1078 | 1147
0.32 | 200.5 | 1072 | 1143
0.33 | 199 | 1065 | 1126.5
0.34 | 154.5 | 1054 | 1115.5
0.35 | 136 | 1046.5 | 1114.5
0.36 | 158 | 1039 | 1098.5
0.37 | 145.5 | 1020.5 | 1094.5
0.38 | 138.5 | 1003 | 1069.5
0.39 | 111.5 | 990.5 | 1056.5
0.4 | 94 | 971.5 | 1051.5
0.41 | 119.5 | 961 | 1031.5
0.42 | 119 | 938 | 1015.5
0.43 | 95.5 | 914.5 | 995
0.44 | 77.5 | 898.5 | 983
0.45 | 82 | 880 | 972
0.46 | 93 | 853.5 | 947.5
0.47 | 100 | 820 | 916
0.48 | 64 | 803 | 901.5
0.49 | 54 | 780 | 870
0.5 | 80 | 761 | 840