## IDS-VDS Characteristic (mA-mm)
VGS (V) | VDS = 0.100 V | VDS = 0.500 V | VDS = 0.900 V
-0.75 | 0.0008004 | 0.0035695 | 0.012337
-0.74 | 0.0007597 | 0.0034266 | 0.011977
-0.73 | 0.0007273 | 0.0033243 | 0.011667
-0.72 | 0.0006908 | 0.0031841 | 0.01131
-0.71 | 0.0006574 | 0.0030926 | 0.010935
-0.7 | 0.0006285 | 0.0029472 | 0.010615
-0.69 | 0.0005967 | 0.002865 | 0.010267
-0.68 | 0.0005754 | 0.0027368 | 0.009928
-0.67 | 0.0005474 | 0.0026336 | 0.009611
-0.66 | 0.0005236 | 0.0025289 | 0.009375
-0.65 | 0.00049541 | 0.0024475 | 0.009064
-0.64 | 0.00047618 | 0.0023676 | 0.008767
-0.63 | 0.00045721 | 0.0022632 | 0.008427
-0.62 | 0.00043167 | 0.0021857 | 0.00824
-0.61 | 0.00040958 | 0.002099 | 0.007961
-0.6 | 0.00039062 | 0.0020418 | 0.007723
-0.59 | 0.00037228 | 0.0019582 | 0.007444
-0.58 | 0.00035665 | 0.0018614 | 0.00719
-0.57 | 0.0003383 | 0.0018198 | 0.006908
-0.56 | 0.00032317 | 0.0017476 | 0.00671
-0.55 | 0.00030278 | 0.0016833 | 0.006527
-0.54 | 0.00029117 | 0.0015997 | 0.006294
-0.53 | 0.00027737 | 0.0015447 | 0.006103
-0.52 | 0.00026356 | 0.0014788 | 0.0059
-0.51 | 0.00025036 | 0.0014356 | 0.005695
-0.5 | 0.00023922 | 0.0013794 | 0.005546
-0.49 | 0.00022908 | 0.0013328 | 0.005356
-0.48 | 0.00021942 | 0.0012914 | 0.00521
-0.47 | 0.00021244 | 0.0012567 | 0.005075
-0.46 | 0.00020724 | 0.0012197 | 0.0049358
-0.45 | 0.00020246 | 0.0011944 | 0.0049067
-0.44 | 0.00020106 | 0.0011758 | 0.0047992
-0.43 | 0.00020318 | 0.0011773 | 0.0047939
-0.42 | 0.000209 | 0.001181 | 0.0048232
-0.41 | 0.00022408 | 0.0012135 | 0.0049384
-0.4 | 0.00024575 | 0.0012844 | 0.0051524
-0.39 | 0.00028109 | 0.0013905 | 0.0055401
-0.38 | 0.00033182 | 0.0015374 | 0.006106
-0.37 | 0.00040431 | 0.0017752 | 0.006948
-0.36 | 0.00051123 | 0.0021004 | 0.008145
-0.35 | 0.0006904 | 0.0025881 | 0.009849
-0.34 | 0.0009064 | 0.0032639 | 0.012374
-0.33 | 0.0011985 | 0.0042059 | 0.015872
-0.32 | 0.001613 | 0.0055232 | 0.020867
-0.31 | 0.0021795 | 0.007495 | 0.027669
-0.3 | 0.0029772 | 0.010066 | 0.037419
-0.29 | 0.0040597 | 0.013636 | 0.050645
-0.28 | 0.0055588 | 0.018495 | 0.06914
-0.27 | 0.007931 | 0.025134 | 0.09506
-0.26 | 0.010838 | 0.034424 | 0.12989
-0.25 | 0.014758 | 0.046941 | 0.17685
-0.24 | 0.02017 | 0.06491 | 0.24111
-0.23 | 0.02757 | 0.08811 | 0.32986
-0.22 | 0.037643 | 0.12005 | 0.44971
-0.21 | 0.051239 | 0.16274 | 0.6093
-0.2 | 0.07116 | 0.22149 | 0.824
-0.19 | 0.09645 | 0.29841 | 1.1068
-0.18 | 0.1312 | 0.40469 | 1.4873
-0.17 | 0.17714 | 0.54301 | 1.9731
-0.16 | 0.23853 | 0.7275 | 2.6133
-0.15 | 0.32095 | 0.9716 | 3.4407
-0.14 | 0.43162 | 1.2936 | 4.4954
-0.13 | 0.578 | 1.7156 | 5.788
-0.12 | 0.7709 | 2.2447 | 7.385
-0.11 | 1.0242 | 2.9404 | 9.362
-0.1 | 1.3512 | 3.8328 | 11.71
-0.09 | 1.782 | 4.9401 | 14.514
-0.08 | 2.3242 | 6.327 | 17.77
-0.07 | 3.007 | 8 | 21.428
-0.06 | 3.8767 | 10.046 | 25.618
-0.05 | 4.9602 | 12.494 | 30.332
-0.04 | 6.216 | 15.372 | 35.486
-0.03 | 7.808 | 18.701 | 41.122
-0.02 | 9.677 | 22.496 | 47.266
-0.01 | 11.857 | 26.841 | 53.809
0 | 14.382 | 31.685 | 60.99
0.01 | 17.229 | 37.044 | 68.43
0.02 | 20.34 | 42.687 | 76.19
0.03 | 23.9 | 49.034 | 84.42
0.04 | 27.695 | 55.735 | 93
0.05 | 31.731 | 62.72 | 101.88
0.06 | 36.06 | 70.31 | 111.08
0.07 | 40.58 | 78.28 | 120.62
0.08 | 45.25 | 86.41 | 130.17
0.09 | 50.036 | 94.92 | 140.16
0.1 | 54.881 | 103.8 | 150.37
0.11 | 59.58 | 112.82 | 160.75
0.12 | 64.53 | 122.23 | 171.45
0.13 | 69.47 | 131.68 | 181.98
0.14 | 74.17 | 141.46 | 192.85
0.15 | 78.77 | 151.35 | 203.78
0.16 | 83.22 | 161.44 | 214.93
0.17 | 87.62 | 171.8 | 226.12
0.18 | 91.94 | 181.91 | 237.28
0.19 | 96.03 | 192.45 | 248.65
0.2 | 99.74 | 203.06 | 260.01
0.21 | 103.4 | 213.77 | 271.59
0.22 | 106.69 | 224.44 | 282.83
0.23 | 110.16 | 235.08 | 294.39
0.24 | 113.3 | 245.85 | 305.89
0.25 | 116.35 | 256.7 | 317.49
0.26 | 119.05 | 267.52 | 329.05
0.27 | 121.52 | 278.19 | 340.28
0.28 | 123.83 | 289 | 351.87
0.29 | 126.15 | 299.7 | 363.26
0.3 | 128.38 | 310.5 | 374.73
0.31 | 130.6 | 321.22 | 386.03
0.32 | 132.54 | 331.62 | 397.24
0.33 | 134.15 | 342.34 | 408.46
0.34 | 135.6 | 352.71 | 419.58
0.35 | 137.34 | 363.07 | 430.55
0.36 | 138.96 | 373.38 | 441.39
0.37 | 140.39 | 383.49 | 452.32
0.38 | 141.38 | 393.52 | 463.06
0.39 | 142.6 | 403.28 | 473.62
0.4 | 143.99 | 413.09 | 484.11
0.41 | 145 | 422.52 | 494.29
0.42 | 146.11 | 432.01 | 504.66
0.43 | 146.67 | 441.2 | 514.69
0.44 | 147.71 | 450.13 | 524.58
0.45 | 148.82 | 458.94 | 534.3
0.46 | 149.69 | 467.55 | 543.85
0.47 | 150.11 | 475.93 | 553.26
0.48 | 150.92 | 484.07 | 562.45
0.49 | 151.72 | 491.83 | 571.2
0.5 | 152.47 | 499.62 | 580

## Tranconductance (mS-mm)
VGS (V) | VDS = 0.100 V | VDS = 0.500 V | VDS = 0.900 V
-0.75 | -0.00407 | -0.01429 | -0.036
-0.74 | -0.003655 | -0.01226 | -0.0335
-0.73 | -0.003445 | -0.012125 | -0.03335
-0.72 | -0.003495 | -0.011585 | -0.0366
-0.71 | -0.003115 | -0.011845 | -0.03475
-0.7 | -0.003035 | -0.01138 | -0.0334
-0.69 | -0.002655 | -0.01052 | -0.03435
-0.68 | -0.002465 | -0.01157 | -0.0328
-0.67 | -0.00259 | -0.010395 | -0.02765
-0.66 | -0.0025995 | -0.009305 | -0.02735
-0.65 | -0.002371 | -0.008065 | -0.0304
-0.64 | -0.00191 | -0.009215 | -0.03185
-0.63 | -0.0022255 | -0.009095 | -0.02635
-0.62 | -0.0023815 | -0.00821 | -0.0233
-0.61 | -0.0020525 | -0.007195 | -0.02585
-0.6 | -0.001865 | -0.00704 | -0.02585
-0.59 | -0.0016985 | -0.00902 | -0.02665
-0.58 | -0.001699 | -0.00692 | -0.0268
-0.57 | -0.001674 | -0.00569 | -0.024
-0.56 | -0.001776 | -0.006825 | -0.01905
-0.55 | -0.0016 | -0.007395 | -0.0208
-0.54 | -0.0012705 | -0.00693 | -0.0212
-0.53 | -0.0013805 | -0.006045 | -0.0197
-0.52 | -0.0013505 | -0.005455 | -0.0204
-0.51 | -0.001217 | -0.00497 | -0.0177
-0.5 | -0.001064 | -0.00514 | -0.01695
-0.49 | -0.00099 | -0.0044 | -0.0168
-0.48 | -0.000832 | -0.003805 | -0.01405
-0.47 | -0.000609 | -0.003585 | -0.01371
-0.46 | -0.000499 | -0.003115 | -0.008415
-0.45 | -0.000309 | -0.002195 | -0.00683
-0.44 | 3.6e-05 | -0.000855 | -0.00564
-0.43 | 0.000397 | 0.00026 | 0.0012
-0.42 | 0.001045 | 0.00181 | 0.007225
-0.41 | 0.0018375 | 0.00517 | 0.01646
-0.4 | 0.0028505 | 0.00885 | 0.030085
-0.39 | 0.0043035 | 0.01265 | 0.04768
-0.38 | 0.006161 | 0.019235 | 0.070395
-0.37 | 0.0089705 | 0.02815 | 0.10195
-0.36 | 0.0143045 | 0.040645 | 0.14505
-0.35 | 0.0197585 | 0.058175 | 0.21145
-0.34 | 0.025405 | 0.08089 | 0.30115
-0.33 | 0.03533 | 0.112965 | 0.42465
-0.32 | 0.04905 | 0.164455 | 0.58985
-0.31 | 0.06821 | 0.22714 | 0.8276
-0.3 | 0.09401 | 0.30705 | 1.1488
-0.29 | 0.12908 | 0.42145 | 1.58605
-0.28 | 0.193565 | 0.5749 | 2.22075
-0.27 | 0.26396 | 0.79645 | 3.0375
-0.26 | 0.34135 | 1.09035 | 4.0895
-0.25 | 0.4666 | 1.5243 | 5.561
-0.24 | 0.6406 | 2.05845 | 7.6505
-0.23 | 0.87365 | 2.757 | 10.43
-0.22 | 1.18345 | 3.7315 | 13.972
-0.21 | 1.67585 | 5.072 | 18.7145
-0.2 | 2.26055 | 6.7835 | 24.875
-0.19 | 3.002 | 9.16 | 33.165
-0.18 | 4.0345 | 12.23 | 43.315
-0.17 | 5.3665 | 16.1405 | 56.3
-0.16 | 7.1905 | 21.4295 | 73.38
-0.15 | 9.6545 | 28.305 | 94.105
-0.14 | 12.8525 | 37.2 | 117.365
-0.13 | 16.964 | 47.555 | 144.48
-0.12 | 22.31 | 61.24 | 178.7
-0.11 | 29.015 | 79.405 | 216.25
-0.1 | 37.89 | 99.985 | 257.6
-0.09 | 48.65 | 124.71 | 303
-0.08 | 61.25 | 152.995 | 345.7
-0.07 | 77.625 | 185.95 | 392.4
-0.06 | 97.66 | 224.7 | 445.2
-0.05 | 116.965 | 266.3 | 493.4
-0.04 | 142.39 | 310.35 | 539.5
-0.03 | 173.05 | 356.2 | 589
-0.02 | 202.45 | 407 | 634.35
-0.01 | 235.25 | 459.45 | 686.2
0 | 268.6 | 510.15 | 731.05
0.01 | 297.9 | 550.1 | 760
0.02 | 333.55 | 599.5 | 799.5
0.03 | 367.75 | 652.4 | 840.5
0.04 | 391.55 | 684.3 | 873
0.05 | 418.25 | 728.75 | 904
0.06 | 442.45 | 778 | 937
0.07 | 459.5 | 805 | 954.5
0.08 | 472.8 | 832 | 977
0.09 | 481.55 | 869.5 | 1010
0.1 | 477.2 | 895 | 1029.5
0.11 | 482.45 | 921.5 | 1054
0.12 | 494.5 | 943 | 1061.5
0.13 | 482 | 961.5 | 1070
0.14 | 465 | 983.5 | 1090
0.15 | 452.5 | 999 | 1104
0.16 | 442.5 | 1022.5 | 1117
0.17 | 436 | 1023.5 | 1117.5
0.18 | 420.5 | 1032.5 | 1126.5
0.19 | 390 | 1057.5 | 1136.5
0.2 | 368.5 | 1066 | 1147
0.21 | 347.5 | 1069 | 1141
0.22 | 338 | 1065.5 | 1140
0.23 | 330.5 | 1070.5 | 1153
0.24 | 309.5 | 1081 | 1155
0.25 | 287.5 | 1083.5 | 1158
0.26 | 258.5 | 1074.5 | 1139.5
0.27 | 239 | 1074 | 1141
0.28 | 231.5 | 1075.5 | 1149
0.29 | 227.5 | 1075 | 1143
0.3 | 222.5 | 1076 | 1138.5
0.31 | 208 | 1056 | 1125.5
0.32 | 177.5 | 1056 | 1121.5
0.33 | 153 | 1054.5 | 1117
0.34 | 159.5 | 1036.5 | 1104.5
0.35 | 168 | 1033.5 | 1090.5
0.36 | 152.5 | 1021 | 1088.5
0.37 | 121 | 1007 | 1083.5
0.38 | 110.5 | 989.5 | 1065
0.39 | 130.5 | 978.5 | 1052.5
0.4 | 120 | 962 | 1033.5
0.41 | 106 | 946 | 1027.5
0.42 | 83.5 | 934 | 1020
0.43 | 80 | 906 | 996
0.44 | 107.5 | 887 | 980.5
0.45 | 99 | 871 | 963.5
0.46 | 64.5 | 849.5 | 948
0.47 | 61.5 | 826 | 930
0.48 | 80.5 | 795 | 897
0.49 | 77.5 | 777.5 | 877.5
0.5 | 75 | 779 | 880