## IDS-VDS Characteristic (mA-mm)
VGS (V) | VDS = 0.100 V | VDS = 0.500 V | VDS = 0.900 V
-0.75 | 0.0008431 | 0.0039477 | 0.014026
-0.74 | 0.0008131 | 0.0038029 | 0.013581
-0.73 | 0.0007811 | 0.0036545 | 0.013228
-0.72 | 0.0007379 | 0.0035156 | 0.012804
-0.71 | 0.0006981 | 0.0033893 | 0.012351
-0.7 | 0.0006742 | 0.0032584 | 0.012017
-0.69 | 0.0006341 | 0.0031562 | 0.01156
-0.68 | 0.0006036 | 0.0030206 | 0.011259
-0.67 | 0.0005761 | 0.0029139 | 0.010852
-0.66 | 0.0005506 | 0.002798 | 0.01047
-0.65 | 0.0005249 | 0.0026818 | 0.010213
-0.64 | 0.00050309 | 0.0025728 | 0.009944
-0.63 | 0.00047595 | 0.0024961 | 0.009603
-0.62 | 0.0004553 | 0.0023799 | 0.009217
-0.61 | 0.00043176 | 0.0022936 | 0.008944
-0.6 | 0.00040809 | 0.0022091 | 0.008689
-0.59 | 0.00038799 | 0.0021143 | 0.00839
-0.58 | 0.00037059 | 0.0020356 | 0.00814
-0.57 | 0.0003523 | 0.0019585 | 0.00784
-0.56 | 0.0003379 | 0.0018907 | 0.007543
-0.55 | 0.00032213 | 0.0018109 | 0.007354
-0.54 | 0.00030468 | 0.001736 | 0.007075
-0.53 | 0.00028752 | 0.0016673 | 0.006853
-0.52 | 0.00027333 | 0.0016016 | 0.006635
-0.51 | 0.00026218 | 0.0015341 | 0.006409
-0.5 | 0.0002487 | 0.0014928 | 0.006245
-0.49 | 0.00023716 | 0.001431 | 0.006056
-0.48 | 0.00023001 | 0.0013851 | 0.005883
-0.47 | 0.00022104 | 0.0013358 | 0.005658
-0.46 | 0.00021434 | 0.0012871 | 0.005527
-0.45 | 0.0002094 | 0.0012704 | 0.005427
-0.44 | 0.00020635 | 0.0012445 | 0.005374
-0.43 | 0.00020864 | 0.0012286 | 0.005305
-0.42 | 0.00021477 | 0.0012445 | 0.005315
-0.41 | 0.00022786 | 0.0012745 | 0.005398
-0.4 | 0.0002478 | 0.0013293 | 0.005612
-0.39 | 0.00028093 | 0.0014287 | 0.005921
-0.38 | 0.00033177 | 0.0015772 | 0.006453
-0.37 | 0.00040332 | 0.0018031 | 0.007253
-0.36 | 0.0005055 | 0.0021291 | 0.008426
-0.35 | 0.000686 | 0.0025911 | 0.010118
-0.34 | 0.0008987 | 0.0032531 | 0.012541
-0.33 | 0.0011861 | 0.004176 | 0.015925
-0.32 | 0.0015983 | 0.0054658 | 0.020766
-0.31 | 0.0021596 | 0.007431 | 0.027642
-0.3 | 0.0029533 | 0.009919 | 0.037237
-0.29 | 0.004022 | 0.01343 | 0.050409
-0.28 | 0.0055164 | 0.018209 | 0.06882
-0.27 | 0.00784 | 0.02491 | 0.09386
-0.26 | 0.010727 | 0.033944 | 0.12783
-0.25 | 0.014619 | 0.046436 | 0.17501
-0.24 | 0.01994 | 0.06407 | 0.23898
-0.23 | 0.027301 | 0.08704 | 0.32748
-0.22 | 0.037297 | 0.11853 | 0.44757
-0.21 | 0.050934 | 0.16123 | 0.6051
-0.2 | 0.07067 | 0.21882 | 0.8127
-0.19 | 0.09565 | 0.29606 | 1.1029
-0.18 | 0.12971 | 0.39957 | 1.4739
-0.17 | 0.1754 | 0.53725 | 1.9567
-0.16 | 0.23678 | 0.7219 | 2.598
-0.15 | 0.31811 | 0.9651 | 3.404
-0.14 | 0.42877 | 1.2825 | 4.4445
-0.13 | 0.5727 | 1.693 | 5.726
-0.12 | 0.7628 | 2.2314 | 7.313
-0.11 | 1.0146 | 2.9076 | 9.266
-0.1 | 1.336 | 3.7873 | 11.564
-0.09 | 1.7628 | 4.8882 | 14.328
-0.08 | 2.2969 | 6.269 | 17.425
-0.07 | 2.976 | 7.898 | 21.065
-0.06 | 3.8242 | 9.911 | 25.14
-0.05 | 4.8914 | 12.322 | 29.725
-0.04 | 6.132 | 15.163 | 34.797
-0.03 | 7.685 | 18.438 | 40.189
-0.02 | 9.54 | 22.129 | 46.167
-0.01 | 11.642 | 26.322 | 52.504
0 | 14.141 | 31.105 | 59.51
0.01 | 16.917 | 36.313 | 66.7
0.02 | 20.005 | 41.841 | 74.25
0.03 | 23.43 | 47.993 | 82.12
0.04 | 27.152 | 54.505 | 90.41
0.05 | 31.076 | 61.31 | 99.07
0.06 | 35.262 | 68.65 | 107.93
0.07 | 39.7 | 76.26 | 117.21
0.08 | 44.22 | 84.24 | 126.37
0.09 | 48.869 | 92.4 | 136.06
0.1 | 53.537 | 100.98 | 145.81
0.11 | 58.12 | 109.75 | 155.87
0.12 | 62.92 | 118.83 | 166.1
0.13 | 67.58 | 128.1 | 176.35
0.14 | 72.13 | 137.35 | 186.82
0.15 | 76.64 | 146.93 | 197.43
0.16 | 80.95 | 156.81 | 208.21
0.17 | 85.13 | 166.64 | 218.8
0.18 | 89.24 | 176.51 | 229.76
0.19 | 93.09 | 186.65 | 240.76
0.2 | 96.77 | 196.77 | 251.71
0.21 | 100.2 | 207.19 | 262.94
0.22 | 103.48 | 217.61 | 273.85
0.23 | 106.61 | 227.73 | 285.09
0.24 | 109.73 | 238.23 | 296.17
0.25 | 112.5 | 248.85 | 307.38
0.26 | 115.08 | 259.15 | 318.54
0.27 | 117.49 | 269.66 | 329.58
0.28 | 119.65 | 280 | 340.79
0.29 | 122.02 | 290.46 | 351.88
0.3 | 124.03 | 300.87 | 362.99
0.31 | 125.91 | 311.21 | 374.02
0.32 | 127.77 | 321.42 | 385.06
0.33 | 129.38 | 331.73 | 396.01
0.34 | 130.9 | 341.9 | 406.93
0.35 | 132.4 | 351.93 | 417.76
0.36 | 133.81 | 361.88 | 428.29
0.37 | 135.13 | 371.73 | 439.18
0.38 | 136.35 | 381.57 | 449.63
0.39 | 137.39 | 391.23 | 460.1
0.4 | 138.59 | 400.69 | 470.46
0.41 | 139.58 | 410.11 | 480.52
0.42 | 140.4 | 419.29 | 490.8
0.43 | 141.49 | 428.4 | 500.81
0.44 | 142.26 | 437.23 | 510.66
0.45 | 143.06 | 445.9 | 520.3
0.46 | 143.87 | 454.37 | 529.9
0.47 | 144.38 | 462.65 | 539.35
0.48 | 145.19 | 470.69 | 548.54
0.49 | 145.91 | 478.53 | 557.64
0.5 | 146.5 | 486.05 | 566.39

## Tranconductance (mS-mm)
VGS (V) | VDS = 0.100 V | VDS = 0.500 V | VDS = 0.900 V
-0.75 | -0.003 | -0.01448 | -0.0445
-0.74 | -0.0031 | -0.01466 | -0.0399
-0.73 | -0.00376 | -0.014365 | -0.03885
-0.72 | -0.00415 | -0.01326 | -0.04385
-0.71 | -0.003185 | -0.01286 | -0.03935
-0.7 | -0.0032 | -0.011655 | -0.03955
-0.69 | -0.00353 | -0.01189 | -0.0379
-0.68 | -0.0029 | -0.012115 | -0.0354
-0.67 | -0.00265 | -0.01113 | -0.03945
-0.66 | -0.00256 | -0.011605 | -0.03195
-0.65 | -0.0023755 | -0.01126 | -0.0263
-0.64 | -0.0024475 | -0.009285 | -0.0305
-0.63 | -0.0023895 | -0.009645 | -0.03635
-0.62 | -0.0022095 | -0.010125 | -0.03295
-0.61 | -0.0023605 | -0.00854 | -0.0264
-0.6 | -0.0021885 | -0.008965 | -0.0277
-0.59 | -0.001875 | -0.008675 | -0.02745
-0.58 | -0.0017845 | -0.00779 | -0.0275
-0.57 | -0.0016345 | -0.007245 | -0.02985
-0.56 | -0.0015085 | -0.00738 | -0.0243
-0.55 | -0.001661 | -0.007735 | -0.0234
-0.54 | -0.0017305 | -0.00718 | -0.02505
-0.53 | -0.0015675 | -0.00672 | -0.022
-0.52 | -0.001267 | -0.00666 | -0.0222
-0.51 | -0.0012315 | -0.00544 | -0.0195
-0.5 | -0.001251 | -0.005155 | -0.01765
-0.49 | -0.0009345 | -0.005385 | -0.0181
-0.48 | -0.000806 | -0.00476 | -0.0199
-0.47 | -0.0007835 | -0.0049 | -0.0178
-0.46 | -0.000582 | -0.00327 | -0.01155
-0.45 | -0.0003995 | -0.00213 | -0.00765
-0.44 | -3.8e-05 | -0.00209 | -0.0061
-0.43 | 0.000421 | 0 | -0.00295
-0.42 | 0.000961 | 0.002295 | 0.00465
-0.41 | 0.0016515 | 0.00424 | 0.01485
-0.4 | 0.0026535 | 0.00771 | 0.02615
-0.39 | 0.0041985 | 0.012395 | 0.04205
-0.38 | 0.0061195 | 0.01872 | 0.0666
-0.37 | 0.0086865 | 0.027595 | 0.09865
-0.36 | 0.014134 | 0.0394 | 0.14325
-0.35 | 0.01966 | 0.0562 | 0.20575
-0.34 | 0.025005 | 0.079245 | 0.29035
-0.33 | 0.03498 | 0.110635 | 0.41125
-0.32 | 0.048675 | 0.16275 | 0.58585
-0.31 | 0.06775 | 0.22266 | 0.82355
-0.3 | 0.09312 | 0.29995 | 1.13835
-0.29 | 0.128155 | 0.4145 | 1.57915
-0.28 | 0.1909 | 0.574 | 2.17255
-0.27 | 0.26053 | 0.78675 | 2.9505
-0.26 | 0.33895 | 1.0763 | 4.0575
-0.25 | 0.46065 | 1.5063 | 5.5575
-0.24 | 0.6341 | 2.0302 | 7.6235
-0.23 | 0.86785 | 2.723 | 10.4295
-0.22 | 1.18165 | 3.7095 | 13.881
-0.21 | 1.66865 | 5.0145 | 18.2565
-0.2 | 2.2358 | 6.7415 | 24.89
-0.19 | 2.952 | 9.0375 | 33.06
-0.18 | 3.9875 | 12.0595 | 42.69
-0.17 | 5.3535 | 16.1165 | 56.205
-0.16 | 7.1355 | 21.3925 | 72.365
-0.15 | 9.5995 | 28.03 | 92.325
-0.14 | 12.7295 | 36.395 | 116.1
-0.13 | 16.7015 | 47.445 | 143.425
-0.12 | 22.095 | 60.73 | 177
-0.11 | 28.66 | 77.795 | 212.55
-0.1 | 37.41 | 99.03 | 253.1
-0.09 | 48.045 | 124.085 | 293.05
-0.08 | 60.66 | 150.49 | 336.85
-0.07 | 76.365 | 182.1 | 385.75
-0.06 | 95.77 | 221.2 | 433
-0.05 | 115.39 | 262.6 | 482.85
-0.04 | 139.68 | 305.8 | 523.2
-0.03 | 170.4 | 348.3 | 568.5
-0.02 | 197.85 | 394.2 | 615.75
-0.01 | 230.05 | 448.8 | 667.15
0 | 263.75 | 499.55 | 709.8
0.01 | 293.2 | 536.8 | 737
0.02 | 325.65 | 584 | 771
0.03 | 357.35 | 633.2 | 808
0.04 | 382.3 | 665.85 | 847.5
0.05 | 405.5 | 707.25 | 876
0.06 | 431.2 | 747.5 | 907
0.07 | 447.9 | 779.5 | 922
0.08 | 458.45 | 807 | 942.5
0.09 | 465.85 | 837 | 972
0.1 | 462.55 | 867.5 | 990.5
0.11 | 469.15 | 892.5 | 1014.5
0.12 | 473 | 917.5 | 1024
0.13 | 460.5 | 926 | 1036
0.14 | 453 | 941.5 | 1054
0.15 | 441 | 973 | 1069.5
0.16 | 424.5 | 985.5 | 1068.5
0.17 | 414.5 | 985 | 1077.5
0.18 | 398 | 1000.5 | 1098
0.19 | 376.5 | 1013 | 1097.5
0.2 | 355.5 | 1027 | 1109
0.21 | 335.5 | 1042 | 1107
0.22 | 320.5 | 1027 | 1107.5
0.23 | 312.5 | 1031 | 1116
0.24 | 294.5 | 1056 | 1114.5
0.25 | 267.5 | 1046 | 1118.5
0.26 | 249.5 | 1040.5 | 1110
0.27 | 228.5 | 1042.5 | 1112.5
0.28 | 226.5 | 1040 | 1115
0.29 | 219 | 1043.5 | 1110
0.3 | 194.5 | 1037.5 | 1107
0.31 | 187 | 1027.5 | 1103.5
0.32 | 173.5 | 1026 | 1099.5
0.33 | 156.5 | 1024 | 1093.5
0.34 | 151 | 1010 | 1087.5
0.35 | 145.5 | 999 | 1068
0.36 | 136.5 | 990 | 1071
0.37 | 127 | 984.5 | 1067
0.38 | 113 | 975 | 1046
0.39 | 112 | 956 | 1041.5
0.4 | 109.5 | 944 | 1021
0.41 | 90.5 | 930 | 1017
0.42 | 95.5 | 914.5 | 1014.5
0.43 | 93 | 897 | 993
0.44 | 78.5 | 875 | 974.5
0.45 | 80.5 | 857 | 962
0.46 | 66 | 837.5 | 952.5
0.47 | 66 | 816 | 932
0.48 | 76.5 | 794 | 914.5
0.49 | 65.5 | 768 | 892.5
0.5 | 59 | 752 | 875