## IDS-VDS Characteristic (mA-mm)
VGS (V) | VDS = 0.100 V | VDS = 0.500 V | VDS = 0.900 V
-0.75 | 0.0007614 | 0.0034866 | 0.012297
-0.74 | 0.0007166 | 0.0033487 | 0.011869
-0.73 | 0.0006831 | 0.0032246 | 0.011581
-0.72 | 0.0006571 | 0.0030739 | 0.011207
-0.71 | 0.0006287 | 0.0029579 | 0.010857
-0.7 | 0.0005994 | 0.0028539 | 0.010529
-0.69 | 0.0005702 | 0.0027504 | 0.010174
-0.68 | 0.0005431 | 0.0026602 | 0.009817
-0.67 | 0.0005137 | 0.0025445 | 0.009511
-0.66 | 0.00049256 | 0.0024405 | 0.009251
-0.65 | 0.00046958 | 0.0023322 | 0.008923
-0.64 | 0.00044853 | 0.0022784 | 0.008637
-0.63 | 0.00042839 | 0.0021875 | 0.008356
-0.62 | 0.00040805 | 0.0020696 | 0.008021
-0.61 | 0.0003866 | 0.0020139 | 0.007778
-0.6 | 0.00036773 | 0.0019441 | 0.007528
-0.59 | 0.00034842 | 0.0018339 | 0.007277
-0.58 | 0.00033338 | 0.0017931 | 0.006998
-0.57 | 0.00031828 | 0.0017001 | 0.006804
-0.56 | 0.00029982 | 0.0016513 | 0.006607
-0.55 | 0.0002864 | 0.0015988 | 0.006344
-0.54 | 0.00027382 | 0.0015076 | 0.006173
-0.53 | 0.00026088 | 0.0014788 | 0.005963
-0.52 | 0.00024705 | 0.0014132 | 0.005737
-0.51 | 0.00023687 | 0.0013673 | 0.00553
-0.5 | 0.00022557 | 0.0013096 | 0.005372
-0.49 | 0.00021439 | 0.0012619 | 0.005244
-0.48 | 0.00020623 | 0.0012274 | 0.005099
-0.47 | 0.00019793 | 0.0011818 | 0.00496
-0.46 | 0.00019375 | 0.0011573 | 0.0048628
-0.45 | 0.00018737 | 0.0011278 | 0.004752
-0.44 | 0.0001863 | 0.0011199 | 0.0047089
-0.43 | 0.00019082 | 0.0011178 | 0.0046907
-0.42 | 0.00020021 | 0.0011323 | 0.004708
-0.41 | 0.00021416 | 0.0011629 | 0.0048401
-0.4 | 0.00023629 | 0.0012293 | 0.0050856
-0.39 | 0.00027188 | 0.0013349 | 0.0054388
-0.38 | 0.00032248 | 0.0015077 | 0.006036
-0.37 | 0.00039908 | 0.0017338 | 0.006883
-0.36 | 0.00050551 | 0.0020797 | 0.008119
-0.35 | 0.0006884 | 0.0025584 | 0.009886
-0.34 | 0.0009045 | 0.0032485 | 0.012428
-0.33 | 0.0012046 | 0.0041942 | 0.015983
-0.32 | 0.0016197 | 0.0055381 | 0.02095
-0.31 | 0.0021988 | 0.00752 | 0.027943
-0.3 | 0.0029886 | 0.010114 | 0.037841
-0.29 | 0.0040963 | 0.013651 | 0.05132
-0.28 | 0.0056064 | 0.018567 | 0.07016
-0.27 | 0.007989 | 0.025409 | 0.09637
-0.26 | 0.010863 | 0.034713 | 0.13202
-0.25 | 0.014889 | 0.047391 | 0.17995
-0.24 | 0.020293 | 0.06559 | 0.24507
-0.23 | 0.027795 | 0.08905 | 0.33414
-0.22 | 0.037773 | 0.12088 | 0.45426
-0.21 | 0.051497 | 0.16443 | 0.6171
-0.2 | 0.07122 | 0.22213 | 0.8319
-0.19 | 0.09675 | 0.30078 | 1.1194
-0.18 | 0.13121 | 0.40602 | 1.4978
-0.17 | 0.17741 | 0.54671 | 2.0003
-0.16 | 0.23917 | 0.7341 | 2.6326
-0.15 | 0.32119 | 0.9753 | 3.4537
-0.14 | 0.43036 | 1.2966 | 4.5311
-0.13 | 0.5768 | 1.7145 | 5.854
-0.12 | 0.7676 | 2.2525 | 7.43
-0.11 | 1.02 | 2.9462 | 9.402
-0.1 | 1.3463 | 3.8208 | 11.744
-0.09 | 1.772 | 4.944 | 14.558
-0.08 | 2.3108 | 6.303 | 17.735
-0.07 | 2.9951 | 7.978 | 21.478
-0.06 | 3.8485 | 10.007 | 25.652
-0.05 | 4.9179 | 12.446 | 30.351
-0.04 | 6.176 | 15.289 | 35.513
-0.03 | 7.718 | 18.619 | 41.071
-0.02 | 9.584 | 22.4 | 47.197
-0.01 | 11.74 | 26.726 | 53.757
0 | 14.241 | 31.58 | 60.89
0.01 | 17.055 | 36.755 | 68.33
0.02 | 20.179 | 42.521 | 76.1
0.03 | 23.686 | 48.83 | 84.22
0.04 | 27.459 | 55.465 | 92.88
0.05 | 31.492 | 62.47 | 101.68
0.06 | 35.724 | 69.99 | 110.86
0.07 | 40.268 | 77.88 | 120.44
0.08 | 44.905 | 86.01 | 130.09
0.09 | 49.673 | 94.53 | 139.99
0.1 | 54.547 | 103.28 | 150.11
0.11 | 59.28 | 112.3 | 160.49
0.12 | 64.19 | 121.54 | 170.93
0.13 | 68.98 | 131.22 | 181.69
0.14 | 73.65 | 140.88 | 192.53
0.15 | 78.29 | 150.68 | 203.44
0.16 | 82.89 | 160.88 | 214.65
0.17 | 87.35 | 170.89 | 225.58
0.18 | 91.5 | 181.26 | 236.92
0.19 | 95.45 | 191.68 | 248.14
0.2 | 99.22 | 202.14 | 259.44
0.21 | 102.85 | 212.88 | 271.02
0.22 | 106.41 | 223.42 | 282.29
0.23 | 109.81 | 234.13 | 293.77
0.24 | 113.02 | 244.87 | 305.35
0.25 | 115.83 | 255.7 | 316.91
0.26 | 118.47 | 266.33 | 328.26
0.27 | 121.04 | 277.2 | 339.8
0.28 | 123.43 | 287.9 | 351.14
0.29 | 125.87 | 298.6 | 362.56
0.3 | 128.21 | 309.48 | 374.04
0.31 | 130.05 | 319.96 | 385.16
0.32 | 131.88 | 330.54 | 396.53
0.33 | 133.52 | 341.1 | 407.8
0.34 | 135.38 | 351.48 | 418.81
0.35 | 137.01 | 361.9 | 429.87
0.36 | 138.43 | 372.08 | 440.68
0.37 | 139.6 | 382.3 | 451.6
0.38 | 140.98 | 392.29 | 462.34
0.39 | 142.44 | 402.11 | 473
0.4 | 143.49 | 411.75 | 483.28
0.41 | 144.48 | 421.37 | 493.69
0.42 | 145.36 | 430.78 | 503.93
0.43 | 146.5 | 439.97 | 514.02
0.44 | 147.55 | 448.97 | 523.92
0.45 | 148.09 | 457.67 | 533.57
0.46 | 148.91 | 466.41 | 543.31
0.47 | 149.74 | 474.72 | 552.69
0.48 | 150.7 | 482.83 | 561.87
0.49 | 151.17 | 490.77 | 570.7
0.5 | 151.7 | 498.41 | 579.4

## Tranconductance (mS-mm)
VGS (V) | VDS = 0.100 V | VDS = 0.500 V | VDS = 0.900 V
-0.75 | -0.00448 | -0.01379 | -0.0428
-0.74 | -0.003915 | -0.0131 | -0.0358
-0.73 | -0.002975 | -0.01374 | -0.0331
-0.72 | -0.00272 | -0.013335 | -0.0362
-0.71 | -0.002885 | -0.011 | -0.0339
-0.7 | -0.002925 | -0.010375 | -0.03415
-0.69 | -0.002815 | -0.009685 | -0.0356
-0.68 | -0.002825 | -0.010295 | -0.03315
-0.67 | -0.002527 | -0.010985 | -0.0283
-0.66 | -0.002206 | -0.010615 | -0.0294
-0.65 | -0.0022015 | -0.008105 | -0.0307
-0.64 | -0.0020595 | -0.007235 | -0.02835
-0.63 | -0.002024 | -0.01044 | -0.0308
-0.62 | -0.0020895 | -0.00868 | -0.0289
-0.61 | -0.002016 | -0.006275 | -0.02465
-0.6 | -0.001909 | -0.009 | -0.02505
-0.59 | -0.0017175 | -0.00755 | -0.0265
-0.58 | -0.001507 | -0.00669 | -0.02365
-0.57 | -0.001678 | -0.00709 | -0.01955
-0.56 | -0.001594 | -0.005065 | -0.023
-0.55 | -0.0013 | -0.007185 | -0.0217
-0.54 | -0.001276 | -0.006 | -0.01905
-0.53 | -0.0013385 | -0.00472 | -0.0218
-0.52 | -0.0012005 | -0.005575 | -0.02165
-0.51 | -0.001074 | -0.00518 | -0.01825
-0.5 | -0.001124 | -0.00527 | -0.0143
-0.49 | -0.000967 | -0.00411 | -0.01365
-0.48 | -0.000823 | -0.004005 | -0.0142
-0.47 | -0.000624 | -0.003505 | -0.01181
-0.46 | -0.000528 | -0.0027 | -0.0104
-0.45 | -0.0003725 | -0.00187 | -0.007695
-0.44 | 0.0001725 | -0.0005 | -0.003065
-0.43 | 0.0006955 | 0.00062 | -4.5e-05
-0.42 | 0.001167 | 0.002255 | 0.00747
-0.41 | 0.001804 | 0.00485 | 0.01888
-0.4 | 0.002886 | 0.0086 | 0.029935
-0.39 | 0.0043095 | 0.01392 | 0.04752
-0.38 | 0.00636 | 0.019945 | 0.07221
-0.37 | 0.0091515 | 0.0286 | 0.10415
-0.36 | 0.014466 | 0.04123 | 0.15015
-0.35 | 0.0199495 | 0.05844 | 0.21545
-0.34 | 0.02581 | 0.08179 | 0.30485
-0.33 | 0.03576 | 0.11448 | 0.4261
-0.32 | 0.04971 | 0.16629 | 0.598
-0.31 | 0.068445 | 0.228795 | 0.84455
-0.3 | 0.094875 | 0.30655 | 1.16885
-0.29 | 0.13089 | 0.42265 | 1.61595
-0.28 | 0.194635 | 0.5879 | 2.2525
-0.27 | 0.26283 | 0.8073 | 3.093
-0.26 | 0.345 | 1.0991 | 4.179
-0.25 | 0.4715 | 1.54385 | 5.6525
-0.24 | 0.6453 | 2.08295 | 7.7095
-0.23 | 0.874 | 2.7645 | 10.4595
-0.22 | 1.1851 | 3.769 | 14.148
-0.21 | 1.67235 | 5.0625 | 18.882
-0.2 | 2.26265 | 6.8175 | 25.115
-0.19 | 2.9995 | 9.1945 | 33.295
-0.18 | 4.033 | 12.2965 | 44.045
-0.17 | 5.398 | 16.404 | 56.74
-0.16 | 7.189 | 21.4295 | 72.67
-0.15 | 9.5595 | 28.125 | 94.925
-0.14 | 12.7805 | 36.96 | 120.015
-0.13 | 16.862 | 47.795 | 144.945
-0.12 | 22.16 | 61.585 | 177.4
-0.11 | 28.935 | 78.415 | 215.7
-0.1 | 37.6 | 99.89 | 257.8
-0.09 | 48.225 | 124.11 | 299.55
-0.08 | 61.155 | 151.7 | 346
-0.07 | 76.885 | 185.2 | 395.85
-0.06 | 96.14 | 223.4 | 443.65
-0.05 | 116.375 | 264.1 | 493.05
-0.04 | 140.005 | 308.65 | 536
-0.03 | 170.4 | 355.55 | 584.2
-0.02 | 201.1 | 405.35 | 634.3
-0.01 | 232.85 | 459 | 684.65
0 | 265.75 | 501.45 | 728.65
0.01 | 296.9 | 547.05 | 760.5
0.02 | 331.55 | 603.75 | 794.5
0.03 | 364 | 647.2 | 839
0.04 | 390.3 | 682 | 873
0.05 | 413.25 | 726.25 | 899
0.06 | 438.8 | 770.5 | 938
0.07 | 459.05 | 801 | 961.5
0.08 | 470.25 | 832.5 | 977.5
0.09 | 482.1 | 863.5 | 1001
0.1 | 480.35 | 888.5 | 1025
0.11 | 482.15 | 913 | 1041
0.12 | 485 | 946 | 1060
0.13 | 473 | 967 | 1080
0.14 | 465.5 | 973 | 1087.5
0.15 | 462 | 1000 | 1106
0.16 | 453 | 1010.5 | 1107
0.17 | 430.5 | 1019 | 1113.5
0.18 | 405 | 1039.5 | 1128
0.19 | 386 | 1044 | 1126
0.2 | 370 | 1060 | 1144
0.21 | 359.5 | 1064 | 1142.5
0.22 | 348 | 1062.5 | 1137.5
0.23 | 330.5 | 1072.5 | 1153
0.24 | 301 | 1078.5 | 1157
0.25 | 272.5 | 1073 | 1145.5
0.26 | 260.5 | 1075 | 1144.5
0.27 | 248 | 1078.5 | 1144
0.28 | 241.5 | 1070 | 1138
0.29 | 239 | 1079 | 1145
0.3 | 209 | 1068 | 1130
0.31 | 183.5 | 1053 | 1124.5
0.32 | 173.5 | 1057 | 1132
0.33 | 175 | 1047 | 1114
0.34 | 174.5 | 1040 | 1103.5
0.35 | 152.5 | 1030 | 1093.5
0.36 | 129.5 | 1020 | 1086.5
0.37 | 127.5 | 1010.5 | 1083
0.38 | 142 | 990.5 | 1070
0.39 | 125.5 | 973 | 1047
0.4 | 102 | 963 | 1034.5
0.41 | 93.5 | 951.5 | 1032.5
0.42 | 101 | 930 | 1016.5
0.43 | 109.5 | 909.5 | 999.5
0.44 | 79.5 | 885 | 977.5
0.45 | 68 | 872 | 969.5
0.46 | 82.5 | 852.5 | 956
0.47 | 89.5 | 821 | 928
0.48 | 71.5 | 802.5 | 900.5
0.49 | 50 | 779 | 876.5
0.5 | 53 | 764 | 870