## IDS-VDS Characteristic (mA-mm)
VGS (V) | VDS = 0.100 V | VDS = 0.500 V | VDS = 0.900 V
-0.75 | 0.0007358 | 0.0033867 | 0.011983
-0.74 | 0.0006982 | 0.0032591 | 0.01151
-0.73 | 0.0006699 | 0.0031391 | 0.011199
-0.72 | 0.0006303 | 0.0030133 | 0.010819
-0.71 | 0.0006037 | 0.0029251 | 0.010532
-0.7 | 0.0005756 | 0.0028032 | 0.010147
-0.69 | 0.0005511 | 0.0026755 | 0.009831
-0.68 | 0.000524 | 0.0025846 | 0.009504
-0.67 | 0.0005009 | 0.0024921 | 0.009261
-0.66 | 0.00048246 | 0.0023901 | 0.008985
-0.65 | 0.00045932 | 0.0022908 | 0.008637
-0.64 | 0.00043239 | 0.0022164 | 0.008386
-0.63 | 0.00041104 | 0.0021661 | 0.008105
-0.62 | 0.00039204 | 0.0020527 | 0.007846
-0.61 | 0.00037202 | 0.0019679 | 0.007587
-0.6 | 0.00035522 | 0.0018892 | 0.007346
-0.59 | 0.00033834 | 0.001824 | 0.007131
-0.58 | 0.00032331 | 0.0017551 | 0.006847
-0.57 | 0.00030614 | 0.0016751 | 0.006602
-0.56 | 0.00029187 | 0.0016189 | 0.00642
-0.55 | 0.00027547 | 0.0015553 | 0.006161
-0.54 | 0.00026254 | 0.0014937 | 0.006022
-0.53 | 0.00024965 | 0.0014337 | 0.005814
-0.52 | 0.00023709 | 0.0013747 | 0.005594
-0.51 | 0.00022627 | 0.0013324 | 0.005459
-0.5 | 0.00021637 | 0.0012771 | 0.005295
-0.49 | 0.00020577 | 0.0012315 | 0.005118
-0.48 | 0.00019804 | 0.0011926 | 0.0049716
-0.47 | 0.00019134 | 0.0011519 | 0.0048403
-0.46 | 0.00018556 | 0.0011209 | 0.0047406
-0.45 | 0.00018245 | 0.0010961 | 0.0046329
-0.44 | 0.00018247 | 0.0010821 | 0.0045804
-0.43 | 0.00018529 | 0.001086 | 0.0045549
-0.42 | 0.00019146 | 0.0010976 | 0.0046141
-0.41 | 0.0002061 | 0.0011307 | 0.00469
-0.4 | 0.00022766 | 0.001196 | 0.004925
-0.39 | 0.00026224 | 0.001294 | 0.0052765
-0.38 | 0.00031072 | 0.0014534 | 0.005874
-0.37 | 0.00038235 | 0.0016731 | 0.006649
-0.36 | 0.00048297 | 0.0020095 | 0.007865
-0.35 | 0.0006583 | 0.0024714 | 0.009548
-0.34 | 0.0008649 | 0.0031341 | 0.012025
-0.33 | 0.0011546 | 0.0040528 | 0.015398
-0.32 | 0.0015498 | 0.0053133 | 0.020355
-0.31 | 0.002101 | 0.007265 | 0.027053
-0.3 | 0.0028626 | 0.009763 | 0.036671
-0.29 | 0.0039202 | 0.013221 | 0.049673
-0.28 | 0.0053599 | 0.017903 | 0.06816
-0.27 | 0.007674 | 0.024462 | 0.09312
-0.26 | 0.010427 | 0.033396 | 0.1269
-0.25 | 0.01429 | 0.045755 | 0.17409
-0.24 | 0.019481 | 0.06319 | 0.23733
-0.23 | 0.026699 | 0.0863 | 0.32531
-0.22 | 0.036369 | 0.11722 | 0.44319
-0.21 | 0.049614 | 0.15975 | 0.6022
-0.2 | 0.0685 | 0.21564 | 0.8093
-0.19 | 0.0928 | 0.2918 | 1.0899
-0.18 | 0.12615 | 0.39562 | 1.4601
-0.17 | 0.17078 | 0.53086 | 1.9551
-0.16 | 0.23031 | 0.7149 | 2.5862
-0.15 | 0.30986 | 0.9506 | 3.3813
-0.14 | 0.4151 | 1.2741 | 4.4391
-0.13 | 0.55638 | 1.6734 | 5.736
-0.12 | 0.7426 | 2.204 | 7.327
-0.11 | 0.9875 | 2.882 | 9.278
-0.1 | 1.3066 | 3.7538 | 11.61
-0.09 | 1.724 | 4.8499 | 14.38
-0.08 | 2.2515 | 6.205 | 17.605
-0.07 | 2.9237 | 7.884 | 21.278
-0.06 | 3.7715 | 9.901 | 25.478
-0.05 | 4.8188 | 12.34 | 30.198
-0.04 | 6.052 | 15.147 | 35.379
-0.03 | 7.586 | 18.51 | 41.019
-0.02 | 9.442 | 22.279 | 47.219
-0.01 | 11.594 | 26.624 | 53.788
0 | 14.092 | 31.434 | 61.09
0.01 | 16.943 | 36.824 | 68.62
0.02 | 20.061 | 42.569 | 76.48
0.03 | 23.588 | 48.976 | 84.82
0.04 | 27.389 | 55.749 | 93.53
0.05 | 31.464 | 62.77 | 102.52
0.06 | 35.786 | 70.35 | 111.82
0.07 | 40.388 | 78.38 | 121.61
0.08 | 45.088 | 86.71 | 131.28
0.09 | 49.933 | 95.31 | 141.5
0.1 | 54.875 | 104.27 | 151.9
0.11 | 59.72 | 113.48 | 162.39
0.12 | 64.72 | 122.99 | 173.28
0.13 | 69.64 | 132.64 | 184.12
0.14 | 74.5 | 142.62 | 195.19
0.15 | 79.25 | 152.68 | 206.29
0.16 | 83.91 | 162.86 | 217.77
0.17 | 88.44 | 173.29 | 228.97
0.18 | 92.74 | 183.78 | 240.45
0.19 | 96.79 | 194.41 | 252.01
0.2 | 100.7 | 205.24 | 263.55
0.21 | 104.63 | 215.99 | 275.32
0.22 | 108.22 | 226.95 | 286.79
0.23 | 111.66 | 237.81 | 298.68
0.24 | 114.88 | 248.78 | 310.4
0.25 | 117.83 | 259.88 | 322.16
0.26 | 120.62 | 270.74 | 333.93
0.27 | 123.43 | 281.77 | 345.43
0.28 | 125.94 | 292.73 | 357.11
0.29 | 128.36 | 303.63 | 368.62
0.3 | 130.64 | 314.48 | 380.4
0.31 | 132.56 | 325.42 | 391.76
0.32 | 134.65 | 336.13 | 403.17
0.33 | 136.45 | 346.9 | 414.55
0.34 | 138.17 | 357.61 | 425.8
0.35 | 139.88 | 367.92 | 436.97
0.36 | 141.26 | 378.41 | 447.89
0.37 | 142.74 | 388.79 | 459
0.38 | 144.16 | 398.88 | 469.87
0.39 | 145.47 | 408.98 | 480.52
0.4 | 146.61 | 418.68 | 491.14
0.41 | 147.77 | 428.38 | 501.37
0.42 | 148.79 | 438 | 511.76
0.43 | 149.81 | 447.25 | 521.91
0.44 | 150.79 | 456.33 | 531.83
0.45 | 151.44 | 465.16 | 541.52
0.46 | 152.52 | 473.85 | 551.19
0.47 | 153.23 | 482.32 | 560.54
0.48 | 154.08 | 490.52 | 569.73
0.49 | 154.73 | 498.34 | 578.3
0.5 | 155.32 | 506.01 | 587.4

## Tranconductance (mS-mm)
VGS (V) | VDS = 0.100 V | VDS = 0.500 V | VDS = 0.900 V
-0.75 | -0.00376 | -0.01276 | -0.0473
-0.74 | -0.003295 | -0.01238 | -0.0392
-0.73 | -0.003395 | -0.01229 | -0.03455
-0.72 | -0.00331 | -0.0107 | -0.03335
-0.71 | -0.002735 | -0.010505 | -0.0336
-0.7 | -0.00263 | -0.01248 | -0.03505
-0.69 | -0.00258 | -0.01093 | -0.03215
-0.68 | -0.00251 | -0.00917 | -0.0285
-0.67 | -0.002077 | -0.009725 | -0.02595
-0.66 | -0.002079 | -0.010065 | -0.0312
-0.65 | -0.0025035 | -0.008685 | -0.02995
-0.64 | -0.002414 | -0.006235 | -0.0266
-0.63 | -0.0020175 | -0.008185 | -0.027
-0.62 | -0.001951 | -0.00991 | -0.0259
-0.61 | -0.001841 | -0.008175 | -0.025
-0.6 | -0.001684 | -0.007195 | -0.0228
-0.59 | -0.0015955 | -0.006705 | -0.02495
-0.58 | -0.00161 | -0.007445 | -0.02645
-0.57 | -0.001572 | -0.00681 | -0.02135
-0.56 | -0.0015335 | -0.00599 | -0.02205
-0.55 | -0.0014665 | -0.00626 | -0.0199
-0.54 | -0.001291 | -0.00608 | -0.01735
-0.53 | -0.0012725 | -0.00595 | -0.0214
-0.52 | -0.001169 | -0.005065 | -0.01775
-0.51 | -0.001036 | -0.00488 | -0.01495
-0.5 | -0.001025 | -0.005045 | -0.01705
-0.49 | -0.0009165 | -0.004225 | -0.01617
-0.48 | -0.0007215 | -0.00398 | -0.013885
-0.47 | -0.000624 | -0.003585 | -0.01155
-0.46 | -0.0004445 | -0.00279 | -0.01037
-0.45 | -0.0001545 | -0.00194 | -0.00801
-0.44 | 0.000142 | -0.000505 | -0.0039
-0.43 | 0.0004495 | 0.000775 | 0.001685
-0.42 | 0.0010405 | 0.002235 | 0.006755
-0.41 | 0.00181 | 0.00492 | 0.015545
-0.4 | 0.002807 | 0.008165 | 0.029325
-0.39 | 0.004153 | 0.01287 | 0.04745
-0.38 | 0.0060055 | 0.018955 | 0.068625
-0.37 | 0.0086125 | 0.027805 | 0.09955
-0.36 | 0.0137975 | 0.039915 | 0.14495
-0.35 | 0.0190965 | 0.05623 | 0.208
-0.34 | 0.024815 | 0.07907 | 0.2925
-0.33 | 0.034245 | 0.10896 | 0.4165
-0.32 | 0.04732 | 0.16061 | 0.58275
-0.31 | 0.06564 | 0.222485 | 0.8158
-0.3 | 0.09096 | 0.2978 | 1.131
-0.29 | 0.124865 | 0.407 | 1.57445
-0.28 | 0.18769 | 0.56205 | 2.17235
-0.27 | 0.253355 | 0.77465 | 2.937
-0.26 | 0.3308 | 1.06465 | 4.0485
-0.25 | 0.4527 | 1.4897 | 5.5215
-0.24 | 0.62045 | 2.02725 | 7.561
-0.23 | 0.8444 | 2.7015 | 10.293
-0.22 | 1.14575 | 3.6725 | 13.8445
-0.21 | 1.60655 | 4.921 | 18.3055
-0.2 | 2.1593 | 6.6025 | 24.385
-0.19 | 2.8825 | 8.999 | 32.54
-0.18 | 3.899 | 11.953 | 43.26
-0.17 | 5.208 | 15.964 | 56.305
-0.16 | 6.954 | 20.987 | 71.31
-0.15 | 9.2395 | 27.96 | 92.645
-0.14 | 12.326 | 36.14 | 117.735
-0.13 | 16.375 | 46.495 | 144.395
-0.12 | 21.556 | 60.43 | 177.1
-0.11 | 28.2 | 77.49 | 214.15
-0.1 | 36.825 | 98.395 | 255.1
-0.09 | 47.245 | 122.56 | 299.75
-0.08 | 59.985 | 151.705 | 344.9
-0.07 | 76 | 184.8 | 393.65
-0.06 | 94.755 | 222.8 | 446
-0.05 | 114.025 | 262.3 | 495.05
-0.04 | 138.36 | 308.5 | 541.05
-0.03 | 169.5 | 356.6 | 592
-0.02 | 200.4 | 405.7 | 638.45
-0.01 | 232.5 | 457.75 | 693.55
0 | 267.45 | 510 | 741.6
0.01 | 298.45 | 556.75 | 769.5
0.02 | 332.25 | 607.6 | 810
0.03 | 366.4 | 659 | 852.5
0.04 | 393.8 | 689.7 | 885
0.05 | 419.85 | 730.05 | 914.5
0.06 | 446.2 | 780.5 | 954.5
0.07 | 465.1 | 818 | 973
0.08 | 477.25 | 846.5 | 994.5
0.09 | 489.35 | 878 | 1031
0.1 | 489.35 | 908.5 | 1044.5
0.11 | 492.25 | 936 | 1069
0.12 | 496 | 958 | 1086.5
0.13 | 489 | 981.5 | 1095.5
0.14 | 480.5 | 1002 | 1108.5
0.15 | 470.5 | 1012 | 1129
0.16 | 459.5 | 1030.5 | 1134
0.17 | 441.5 | 1046 | 1134
0.18 | 417.5 | 1056 | 1152
0.19 | 398 | 1073 | 1155
0.2 | 392 | 1079 | 1165.5
0.21 | 376 | 1085.5 | 1162
0.22 | 351.5 | 1091 | 1168
0.23 | 333 | 1091.5 | 1180.5
0.24 | 308.5 | 1103.5 | 1174
0.25 | 287 | 1098 | 1176.5
0.26 | 280 | 1094.5 | 1163.5
0.27 | 266 | 1099.5 | 1159
0.28 | 246.5 | 1093 | 1159.5
0.29 | 235 | 1087.5 | 1164.5
0.3 | 210 | 1089.5 | 1157
0.31 | 200.5 | 1082.5 | 1138.5
0.32 | 194.5 | 1074 | 1139.5
0.33 | 176 | 1074 | 1131.5
0.34 | 171.5 | 1051 | 1121
0.35 | 154.5 | 1040 | 1104.5
0.36 | 143 | 1043.5 | 1101.5
0.37 | 145 | 1023.5 | 1099
0.38 | 136.5 | 1009.5 | 1076
0.39 | 122.5 | 990 | 1063.5
0.4 | 115 | 970 | 1042.5
0.41 | 109 | 966 | 1031
0.42 | 102 | 943.5 | 1027
0.43 | 100 | 916.5 | 1003.5
0.44 | 81.5 | 895.5 | 980.5
0.45 | 86.5 | 876 | 968
0.46 | 89.5 | 858 | 951
0.47 | 78 | 833.5 | 927
0.48 | 75 | 801 | 888
0.49 | 62 | 774.5 | 883.5
0.5 | 59 | 767 | 910