## IDS-VDS Characteristic (mA-mm)
VGS (V) | VDS = 0.100 V | VDS = 0.500 V | VDS = 0.900 V
-0.75 | 0.0007697 | 0.0035644 | 0.012936
-0.74 | 0.0007296 | 0.0034394 | 0.012433
-0.73 | 0.0007005 | 0.0033169 | 0.012085
-0.72 | 0.0006652 | 0.0031736 | 0.011696
-0.71 | 0.0006278 | 0.0030511 | 0.011283
-0.7 | 0.0006004 | 0.0029551 | 0.010943
-0.69 | 0.0005751 | 0.0028474 | 0.010586
-0.68 | 0.0005456 | 0.0027398 | 0.010279
-0.67 | 0.0005187 | 0.0026366 | 0.009956
-0.66 | 0.00049168 | 0.0025185 | 0.009699
-0.65 | 0.00047221 | 0.0024411 | 0.009278
-0.64 | 0.00044861 | 0.0023371 | 0.008973
-0.63 | 0.00042777 | 0.0022357 | 0.008712
-0.62 | 0.0004065 | 0.0021486 | 0.008439
-0.61 | 0.00038695 | 0.002077 | 0.008182
-0.6 | 0.00036957 | 0.0019977 | 0.007918
-0.59 | 0.00035017 | 0.0019079 | 0.007633
-0.58 | 0.00033386 | 0.0018396 | 0.007441
-0.57 | 0.00031889 | 0.0017507 | 0.007163
-0.56 | 0.00029993 | 0.0016927 | 0.006884
-0.55 | 0.00028714 | 0.0016342 | 0.006689
-0.54 | 0.00027178 | 0.0015681 | 0.006428
-0.53 | 0.00026094 | 0.0015034 | 0.006254
-0.52 | 0.00024748 | 0.0014435 | 0.006007
-0.51 | 0.00023688 | 0.0014004 | 0.005804
-0.5 | 0.00022591 | 0.001341 | 0.005659
-0.49 | 0.00021693 | 0.0012912 | 0.005461
-0.48 | 0.00020754 | 0.001249 | 0.005308
-0.47 | 0.00019958 | 0.0012101 | 0.005163
-0.46 | 0.00019341 | 0.0011815 | 0.005027
-0.45 | 0.00019007 | 0.0011521 | 0.0049164
-0.44 | 0.00018722 | 0.0011229 | 0.0048698
-0.43 | 0.00018922 | 0.0011242 | 0.0048353
-0.42 | 0.00019579 | 0.0011327 | 0.0048677
-0.41 | 0.00021068 | 0.001158 | 0.004932
-0.4 | 0.00023107 | 0.0012225 | 0.005143
-0.39 | 0.00026478 | 0.0013218 | 0.0054648
-0.38 | 0.00031346 | 0.0014739 | 0.00607
-0.37 | 0.0003852 | 0.0016939 | 0.006797
-0.36 | 0.00048567 | 0.0020188 | 0.00796
-0.35 | 0.0006619 | 0.0024757 | 0.009606
-0.34 | 0.000868 | 0.003121 | 0.012034
-0.33 | 0.0011569 | 0.0040278 | 0.015421
-0.32 | 0.0015542 | 0.0052878 | 0.020178
-0.31 | 0.0021068 | 0.00721 | 0.026873
-0.3 | 0.0028691 | 0.009645 | 0.036215
-0.29 | 0.0039246 | 0.013056 | 0.04921
-0.28 | 0.0053962 | 0.017751 | 0.06707
-0.27 | 0.00767 | 0.024279 | 0.09168
-0.26 | 0.010473 | 0.033067 | 0.12568
-0.25 | 0.014321 | 0.045353 | 0.17176
-0.24 | 0.019585 | 0.06263 | 0.23427
-0.23 | 0.026768 | 0.08498 | 0.31953
-0.22 | 0.036468 | 0.11612 | 0.43747
-0.21 | 0.049589 | 0.15749 | 0.5928
-0.2 | 0.06894 | 0.21335 | 0.8011
-0.19 | 0.09352 | 0.28962 | 1.0803
-0.18 | 0.12738 | 0.38991 | 1.4448
-0.17 | 0.17134 | 0.52543 | 1.9289
-0.16 | 0.23141 | 0.7067 | 2.5553
-0.15 | 0.31147 | 0.9402 | 3.371
-0.14 | 0.41787 | 1.2541 | 4.3892
-0.13 | 0.56112 | 1.6645 | 5.6809
-0.12 | 0.7449 | 2.1896 | 7.281
-0.11 | 0.9929 | 2.8566 | 9.237
-0.1 | 1.3112 | 3.7171 | 11.502
-0.09 | 1.7317 | 4.8191 | 14.315
-0.08 | 2.265 | 6.164 | 17.514
-0.07 | 2.9449 | 7.8 | 21.15
-0.06 | 3.7869 | 9.823 | 25.339
-0.05 | 4.8479 | 12.243 | 29.947
-0.04 | 6.1 | 15.093 | 35.178
-0.03 | 7.638 | 18.385 | 40.707
-0.02 | 9.482 | 22.105 | 46.815
-0.01 | 11.613 | 26.417 | 53.475
0 | 14.149 | 31.25 | 60.61
0.01 | 16.962 | 36.507 | 67.9
0.02 | 20.073 | 42.298 | 75.74
0.03 | 23.566 | 48.519 | 84.07
0.04 | 27.338 | 55.17 | 92.58
0.05 | 31.376 | 62.21 | 101.52
0.06 | 35.685 | 69.75 | 110.64
0.07 | 40.231 | 77.64 | 120.27
0.08 | 44.846 | 85.91 | 129.96
0.09 | 49.641 | 94.3 | 139.92
0.1 | 54.448 | 103.23 | 150.05
0.11 | 59.28 | 112.2 | 160.49
0.12 | 64.17 | 121.7 | 171.17
0.13 | 69.03 | 131.35 | 181.92
0.14 | 73.81 | 140.9 | 192.81
0.15 | 78.61 | 150.92 | 203.59
0.16 | 83.18 | 161.14 | 214.86
0.17 | 87.49 | 171.36 | 226.11
0.18 | 91.59 | 181.62 | 237.36
0.19 | 95.63 | 192.16 | 248.73
0.2 | 99.55 | 202.65 | 260.01
0.21 | 103.4 | 213.44 | 271.72
0.22 | 106.9 | 224.18 | 283.09
0.23 | 110.04 | 234.8 | 294.61
0.24 | 113.21 | 245.66 | 306.15
0.25 | 116.09 | 256.6 | 317.75
0.26 | 118.91 | 267.4 | 329.3
0.27 | 121.68 | 278.26 | 340.87
0.28 | 124.14 | 288.9 | 352.34
0.29 | 126.54 | 299.8 | 363.62
0.3 | 128.39 | 310.58 | 375.2
0.31 | 130.39 | 321.26 | 386.62
0.32 | 132.47 | 331.9 | 397.84
0.33 | 134.36 | 342.51 | 409.26
0.34 | 136.05 | 353 | 420.2
0.35 | 137.31 | 363.36 | 431.36
0.36 | 138.85 | 373.62 | 442.32
0.37 | 140.51 | 383.78 | 453.24
0.38 | 141.88 | 393.82 | 463.99
0.39 | 142.79 | 403.77 | 474.53
0.4 | 143.9 | 413.47 | 485.03
0.41 | 145.11 | 423.1 | 495.44
0.42 | 146.32 | 432.46 | 505.71
0.43 | 147.43 | 441.78 | 515.68
0.44 | 147.97 | 450.82 | 525.68
0.45 | 148.73 | 459.6 | 535.41
0.46 | 149.89 | 468.24 | 545.14
0.47 | 150.59 | 476.59 | 554.56
0.48 | 151.24 | 484.79 | 563.58
0.49 | 151.74 | 492.69 | 572.5
0.5 | 152.66 | 500.28 | 581

## Tranconductance (mS-mm)
VGS (V) | VDS = 0.100 V | VDS = 0.500 V | VDS = 0.900 V
-0.75 | -0.00401 | -0.0125 | -0.0503
-0.74 | -0.00346 | -0.012375 | -0.04255
-0.73 | -0.00322 | -0.01329 | -0.03685
-0.72 | -0.003635 | -0.01329 | -0.0401
-0.71 | -0.00324 | -0.010925 | -0.03765
-0.7 | -0.002635 | -0.010185 | -0.03485
-0.69 | -0.00274 | -0.010765 | -0.0332
-0.68 | -0.00282 | -0.01054 | -0.0315
-0.67 | -0.002696 | -0.011065 | -0.029
-0.66 | -0.0023245 | -0.009775 | -0.0339
-0.65 | -0.0021535 | -0.00907 | -0.0363
-0.64 | -0.002222 | -0.01027 | -0.0283
-0.63 | -0.0021055 | -0.009425 | -0.0267
-0.62 | -0.002041 | -0.007935 | -0.0265
-0.61 | -0.0018465 | -0.007545 | -0.02605
-0.6 | -0.001839 | -0.008455 | -0.02745
-0.59 | -0.0017855 | -0.007905 | -0.02385
-0.58 | -0.001564 | -0.00786 | -0.0235
-0.57 | -0.0016965 | -0.007345 | -0.02785
-0.56 | -0.0015875 | -0.005825 | -0.0237
-0.55 | -0.0014075 | -0.00623 | -0.0228
-0.54 | -0.00131 | -0.00654 | -0.02175
-0.53 | -0.001215 | -0.00623 | -0.02105
-0.52 | -0.001203 | -0.00515 | -0.0225
-0.51 | -0.0010785 | -0.005125 | -0.0174
-0.5 | -0.0009975 | -0.00546 | -0.01715
-0.49 | -0.0009185 | -0.0046 | -0.01755
-0.48 | -0.0008675 | -0.004055 | -0.0149
-0.47 | -0.0007065 | -0.003375 | -0.01405
-0.46 | -0.0004755 | -0.0029 | -0.01233
-0.45 | -0.0003095 | -0.00293 | -0.00786
-0.44 | -4.25e-05 | -0.001395 | -0.004055
-0.43 | 0.0004285 | 0.00049 | -0.000105
-0.42 | 0.001073 | 0.00169 | 0.004835
-0.41 | 0.001764 | 0.00449 | 0.013765
-0.4 | 0.002705 | 0.00819 | 0.02664
-0.39 | 0.0041195 | 0.01257 | 0.04635
-0.38 | 0.006021 | 0.018605 | 0.06661
-0.37 | 0.0086105 | 0.027245 | 0.0945
-0.36 | 0.013835 | 0.03909 | 0.14045
-0.35 | 0.0191165 | 0.05511 | 0.2037
-0.34 | 0.02475 | 0.077605 | 0.29075
-0.33 | 0.03431 | 0.10834 | 0.4072
-0.32 | 0.047495 | 0.15911 | 0.5726
-0.31 | 0.065745 | 0.21786 | 0.80185
-0.3 | 0.09089 | 0.2923 | 1.11685
-0.29 | 0.126355 | 0.4053 | 1.54275
-0.28 | 0.18727 | 0.56115 | 2.1235
-0.27 | 0.25384 | 0.7658 | 2.9305
-0.26 | 0.33255 | 1.0537 | 4.004
-0.25 | 0.4556 | 1.47815 | 5.4295
-0.24 | 0.62235 | 1.98135 | 7.3885
-0.23 | 0.84415 | 2.6745 | 10.16
-0.22 | 1.14105 | 3.6255 | 13.6635
-0.21 | 1.6236 | 4.8615 | 18.1815
-0.2 | 2.19655 | 6.6065 | 24.375
-0.19 | 2.922 | 8.828 | 32.185
-0.18 | 3.891 | 11.7905 | 42.43
-0.17 | 5.2015 | 15.8395 | 55.525
-0.16 | 7.0065 | 20.7385 | 72.105
-0.15 | 9.323 | 27.37 | 91.695
-0.14 | 12.4825 | 36.215 | 115.495
-0.13 | 16.3515 | 46.775 | 144.59
-0.12 | 21.589 | 59.605 | 177.805
-0.11 | 28.315 | 76.375 | 211.05
-0.1 | 36.94 | 98.125 | 253.9
-0.09 | 47.69 | 122.345 | 300.6
-0.08 | 60.66 | 149.045 | 341.75
-0.07 | 76.095 | 182.95 | 391.25
-0.06 | 95.15 | 222.15 | 439.85
-0.05 | 115.655 | 263.5 | 491.95
-0.04 | 139.505 | 307.1 | 538
-0.03 | 169.1 | 350.6 | 581.85
-0.02 | 198.75 | 401.6 | 638.4
-0.01 | 233.35 | 457.25 | 689.75
0 | 267.45 | 504.5 | 721.25
0.01 | 296.2 | 552.4 | 756.5
0.02 | 330.2 | 600.6 | 808.5
0.03 | 363.25 | 643.6 | 842
0.04 | 390.5 | 684.55 | 872.5
0.05 | 417.35 | 729 | 903
0.06 | 442.75 | 771.5 | 937.5
0.07 | 458.05 | 808 | 966
0.08 | 470.5 | 833 | 982.5
0.09 | 480.1 | 866 | 1004.5
0.1 | 481.95 | 895 | 1028.5
0.11 | 486.1 | 923.5 | 1056
0.12 | 487.5 | 957.5 | 1071.5
0.13 | 482 | 960 | 1082
0.14 | 479 | 978.5 | 1083.5
0.15 | 468.5 | 1012 | 1102.5
0.16 | 444 | 1022 | 1126
0.17 | 420.5 | 1024 | 1125
0.18 | 407 | 1040 | 1131
0.19 | 398 | 1051.5 | 1132.5
0.2 | 388.5 | 1064 | 1149.5
0.21 | 367.5 | 1076.5 | 1154
0.22 | 332 | 1068 | 1144.5
0.23 | 315.5 | 1074 | 1153
0.24 | 302.5 | 1090 | 1157
0.25 | 285 | 1087 | 1157.5
0.26 | 279.5 | 1083 | 1156
0.27 | 261.5 | 1075 | 1152
0.28 | 243 | 1077 | 1137.5
0.29 | 212.5 | 1084 | 1143
0.3 | 192.5 | 1073 | 1150
0.31 | 204 | 1066 | 1132
0.32 | 198.5 | 1062.5 | 1132
0.33 | 179 | 1055 | 1118
0.34 | 147.5 | 1042.5 | 1105
0.35 | 140 | 1031 | 1106
0.36 | 160 | 1021 | 1094
0.37 | 151.5 | 1010 | 1083.5
0.38 | 114 | 999.5 | 1064.5
0.39 | 101 | 982.5 | 1052
0.4 | 116 | 966.5 | 1045.5
0.41 | 121 | 949.5 | 1034
0.42 | 116 | 934 | 1012
0.43 | 82.5 | 918 | 998.5
0.44 | 65 | 891 | 986.5
0.45 | 96 | 871 | 973
0.46 | 93 | 849.5 | 957.5
0.47 | 67.5 | 827.5 | 922
0.48 | 57.5 | 805 | 897
0.49 | 71 | 774.5 | 871
0.5 | 92 | 759 | 850