## IDS-VDS Characteristic (mA-mm)
VGS (V) | VDS = 0.100 V | VDS = 0.500 V | VDS = 0.900 V
-0.75 | 0.0008313 | 0.0039657 | 0.014306
-0.74 | 0.0007955 | 0.003802 | 0.013815
-0.73 | 0.0007553 | 0.0036598 | 0.013317
-0.72 | 0.0007158 | 0.0035134 | 0.012988
-0.71 | 0.0006819 | 0.0034023 | 0.012553
-0.7 | 0.0006501 | 0.003271 | 0.012141
-0.69 | 0.0006235 | 0.0031342 | 0.011804
-0.68 | 0.0005953 | 0.0030163 | 0.011418
-0.67 | 0.0005669 | 0.002896 | 0.01103
-0.66 | 0.0005399 | 0.0027817 | 0.010636
-0.65 | 0.0005117 | 0.0026728 | 0.010345
-0.64 | 0.000487 | 0.0025658 | 0.010014
-0.63 | 0.00046309 | 0.0024712 | 0.00967
-0.62 | 0.00043968 | 0.0023791 | 0.009374
-0.61 | 0.00041862 | 0.0022829 | 0.009037
-0.6 | 0.00039865 | 0.0021794 | 0.008711
-0.59 | 0.00038039 | 0.0020783 | 0.008454
-0.58 | 0.00036397 | 0.0020143 | 0.008204
-0.57 | 0.00034161 | 0.0019355 | 0.007906
-0.56 | 0.00032773 | 0.0018481 | 0.007664
-0.55 | 0.00030936 | 0.0017747 | 0.007429
-0.54 | 0.00029485 | 0.0017058 | 0.007148
-0.53 | 0.00028048 | 0.0016481 | 0.006889
-0.52 | 0.00026505 | 0.001581 | 0.006643
-0.51 | 0.00025374 | 0.0015206 | 0.006444
-0.5 | 0.00024121 | 0.0014598 | 0.006236
-0.49 | 0.00023043 | 0.0014146 | 0.006073
-0.48 | 0.00022182 | 0.0013569 | 0.005869
-0.47 | 0.00021424 | 0.0013122 | 0.005684
-0.46 | 0.00020739 | 0.0012852 | 0.00558
-0.45 | 0.00020245 | 0.0012504 | 0.005468
-0.44 | 0.00020194 | 0.0012319 | 0.005358
-0.43 | 0.00020233 | 0.0012219 | 0.005322
-0.42 | 0.00020937 | 0.0012297 | 0.00533
-0.41 | 0.00022296 | 0.0012571 | 0.005412
-0.4 | 0.00024403 | 0.0013164 | 0.005568
-0.39 | 0.00027708 | 0.0014088 | 0.005907
-0.38 | 0.0003269 | 0.0015553 | 0.00645
-0.37 | 0.00039786 | 0.0017758 | 0.007223
-0.36 | 0.00049795 | 0.0021022 | 0.008392
-0.35 | 0.0006749 | 0.0025561 | 0.010047
-0.34 | 0.0008855 | 0.0032207 | 0.012491
-0.33 | 0.0011744 | 0.0041203 | 0.015934
-0.32 | 0.0015798 | 0.0054151 | 0.020786
-0.31 | 0.0021337 | 0.007329 | 0.02736
-0.3 | 0.0029138 | 0.009818 | 0.03687
-0.29 | 0.0039792 | 0.01326 | 0.050141
-0.28 | 0.0054312 | 0.01806 | 0.06837
-0.27 | 0.007751 | 0.024611 | 0.09376
-0.26 | 0.010563 | 0.033686 | 0.12786
-0.25 | 0.014451 | 0.045934 | 0.17476
-0.24 | 0.019681 | 0.06367 | 0.23904
-0.23 | 0.027063 | 0.08653 | 0.32538
-0.22 | 0.036877 | 0.11769 | 0.44332
-0.21 | 0.050502 | 0.15927 | 0.6029
-0.2 | 0.06987 | 0.21712 | 0.8143
-0.19 | 0.09486 | 0.29375 | 1.0955
-0.18 | 0.12889 | 0.3967 | 1.4773
-0.17 | 0.1743 | 0.53307 | 1.9531
-0.16 | 0.23413 | 0.7197 | 2.5948
-0.15 | 0.31621 | 0.9559 | 3.4164
-0.14 | 0.42611 | 1.2743 | 4.4335
-0.13 | 0.56837 | 1.6915 | 5.744
-0.12 | 0.7578 | 2.2224 | 7.345
-0.11 | 1.0072 | 2.91 | 9.287
-0.1 | 1.3352 | 3.7677 | 11.601
-0.09 | 1.7583 | 4.8789 | 14.378
-0.08 | 2.3042 | 6.243 | 17.564
-0.07 | 2.9854 | 7.923 | 21.206
-0.06 | 3.8369 | 9.939 | 25.319
-0.05 | 4.9064 | 12.324 | 29.845
-0.04 | 6.164 | 15.181 | 34.937
-0.03 | 7.724 | 18.478 | 40.456
-0.02 | 9.56 | 22.191 | 46.465
-0.01 | 11.732 | 26.425 | 52.971
0 | 14.207 | 31.202 | 59.92
0.01 | 17.01 | 36.414 | 67.12
0.02 | 20.123 | 42.053 | 74.74
0.03 | 23.602 | 48.272 | 82.79
0.04 | 27.279 | 54.635 | 91.09
0.05 | 31.316 | 61.71 | 99.85
0.06 | 35.477 | 68.92 | 108.68
0.07 | 39.898 | 76.74 | 117.96
0.08 | 44.478 | 84.76 | 127.41
0.09 | 49.13 | 93 | 137.07
0.1 | 53.891 | 101.46 | 146.91
0.11 | 58.44 | 110.4 | 156.91
0.12 | 63.34 | 119.54 | 167.3
0.13 | 68.04 | 128.77 | 177.72
0.14 | 72.62 | 138.28 | 188.17
0.15 | 77.09 | 147.8 | 198.67
0.16 | 81.51 | 157.75 | 209.63
0.17 | 85.69 | 167.73 | 220.44
0.18 | 89.84 | 177.79 | 231.36
0.19 | 93.77 | 187.98 | 242.45
0.2 | 97.48 | 198.07 | 253.31
0.21 | 101 | 208.61 | 264.59
0.22 | 104.26 | 218.95 | 275.74
0.23 | 107.35 | 229.37 | 286.95
0.24 | 110.44 | 239.83 | 298.16
0.25 | 113.4 | 250.38 | 309.3
0.26 | 116.04 | 260.84 | 320.61
0.27 | 118.48 | 271.38 | 331.79
0.28 | 120.68 | 281.88 | 342.9
0.29 | 122.76 | 292.23 | 353.99
0.3 | 125.14 | 302.82 | 365.28
0.31 | 127.01 | 313.21 | 376.28
0.32 | 128.87 | 323.51 | 387.31
0.33 | 130.56 | 333.97 | 398.46
0.34 | 131.84 | 344.07 | 409.09
0.35 | 133.6 | 354.18 | 420.04
0.36 | 135.08 | 364.2 | 430.73
0.37 | 136.35 | 374.22 | 441.48
0.38 | 137.33 | 384.07 | 452.09
0.39 | 138.63 | 393.71 | 462.44
0.4 | 139.83 | 403.19 | 472.84
0.41 | 140.91 | 412.61 | 483.05
0.42 | 141.78 | 421.93 | 493.24
0.43 | 142.46 | 430.93 | 503.15
0.44 | 143.67 | 439.87 | 513.03
0.45 | 144.51 | 448.53 | 522.71
0.46 | 145.19 | 457.09 | 532.3
0.47 | 145.88 | 465.43 | 541.72
0.48 | 146.33 | 473.46 | 550.84
0.49 | 147.31 | 481.32 | 559.96
0.5 | 147.94 | 488.81 | 568.86

## Tranconductance (mS-mm)
VGS (V) | VDS = 0.100 V | VDS = 0.500 V | VDS = 0.900 V
-0.75 | -0.00358 | -0.01637 | -0.0491
-0.74 | -0.0038 | -0.015295 | -0.04945
-0.73 | -0.003985 | -0.01443 | -0.04135
-0.72 | -0.00367 | -0.012875 | -0.0382
-0.71 | -0.003285 | -0.01212 | -0.04235
-0.7 | -0.00292 | -0.013405 | -0.03745
-0.69 | -0.00274 | -0.012735 | -0.03615
-0.68 | -0.00283 | -0.01191 | -0.0387
-0.67 | -0.00277 | -0.01173 | -0.0391
-0.66 | -0.00276 | -0.01116 | -0.03425
-0.65 | -0.002645 | -0.010795 | -0.0311
-0.64 | -0.0024305 | -0.01008 | -0.03375
-0.63 | -0.002366 | -0.009335 | -0.032
-0.62 | -0.0022235 | -0.009415 | -0.03165
-0.61 | -0.0020515 | -0.009985 | -0.03315
-0.6 | -0.0019115 | -0.01023 | -0.02915
-0.59 | -0.001734 | -0.008255 | -0.02535
-0.58 | -0.001939 | -0.00714 | -0.0274
-0.57 | -0.001812 | -0.00831 | -0.027
-0.56 | -0.0016125 | -0.00804 | -0.02385
-0.55 | -0.001644 | -0.007115 | -0.0258
-0.54 | -0.001444 | -0.00633 | -0.027
-0.53 | -0.00149 | -0.00624 | -0.02525
-0.52 | -0.001337 | -0.006375 | -0.02225
-0.51 | -0.001192 | -0.00606 | -0.02035
-0.5 | -0.0011655 | -0.0053 | -0.01855
-0.49 | -0.0009695 | -0.005145 | -0.01835
-0.48 | -0.0008095 | -0.00512 | -0.01945
-0.47 | -0.0007215 | -0.003585 | -0.01445
-0.46 | -0.0005895 | -0.00309 | -0.0108
-0.45 | -0.0002725 | -0.002665 | -0.0111
-0.44 | -6e-06 | -0.001425 | -0.0073
-0.43 | 0.0003715 | -0.00011 | -0.0014
-0.42 | 0.0010315 | 0.00176 | 0.0045
-0.41 | 0.001733 | 0.004335 | 0.0119
-0.4 | 0.002706 | 0.007585 | 0.02475
-0.39 | 0.0041435 | 0.011945 | 0.0441
-0.38 | 0.006039 | 0.01835 | 0.0658
-0.37 | 0.0085525 | 0.027345 | 0.0971
-0.36 | 0.013852 | 0.039015 | 0.1412
-0.35 | 0.0193775 | 0.055925 | 0.20495
-0.34 | 0.024975 | 0.07821 | 0.29435
-0.33 | 0.034715 | 0.10972 | 0.41475
-0.32 | 0.047965 | 0.160435 | 0.5713
-0.31 | 0.0667 | 0.220145 | 0.8042
-0.3 | 0.092275 | 0.29655 | 1.13905
-0.29 | 0.12587 | 0.4121 | 1.575
-0.28 | 0.18859 | 0.56755 | 2.18095
-0.27 | 0.25659 | 0.7813 | 2.9745
-0.26 | 0.335 | 1.06615 | 4.05
-0.25 | 0.4559 | 1.4992 | 5.559
-0.24 | 0.6306 | 2.0298 | 7.531
-0.23 | 0.8598 | 2.701 | 10.214
-0.22 | 1.17195 | 3.637 | 13.876
-0.21 | 1.64965 | 4.9715 | 18.549
-0.2 | 2.2179 | 6.724 | 24.63
-0.19 | 2.951 | 8.979 | 33.15
-0.18 | 3.972 | 11.966 | 42.88
-0.17 | 5.262 | 16.15 | 55.875
-0.16 | 7.0955 | 21.1415 | 73.165
-0.15 | 9.599 | 27.73 | 91.935
-0.14 | 12.608 | 36.78 | 116.38
-0.13 | 16.5845 | 47.405 | 145.575
-0.12 | 21.9415 | 60.925 | 177.15
-0.11 | 28.87 | 77.265 | 212.8
-0.1 | 37.555 | 98.445 | 254.55
-0.09 | 48.45 | 123.765 | 298.15
-0.08 | 61.355 | 152.205 | 341.4
-0.07 | 76.635 | 184.8 | 387.75
-0.06 | 96.05 | 220.05 | 431.95
-0.05 | 116.355 | 262.1 | 480.9
-0.04 | 140.88 | 307.7 | 530.55
-0.03 | 169.8 | 350.5 | 576.4
-0.02 | 200.4 | 397.35 | 625.75
-0.01 | 232.35 | 450.55 | 672.75
0 | 263.9 | 499.45 | 707.45
0.01 | 295.8 | 542.55 | 741
0.02 | 329.6 | 592.9 | 783.5
0.03 | 357.8 | 629.1 | 817.5
0.04 | 385.7 | 671.9 | 853
0.05 | 409.9 | 714.25 | 879.5
0.06 | 429.1 | 751.5 | 905.5
0.07 | 450.05 | 792 | 936.5
0.08 | 461.6 | 813 | 955.5
0.09 | 470.65 | 835 | 975
0.1 | 465.5 | 870 | 992
0.11 | 472.45 | 904 | 1019.5
0.12 | 480 | 918.5 | 1040.5
0.13 | 464 | 937 | 1043.5
0.14 | 452.5 | 951.5 | 1047.5
0.15 | 444.5 | 973.5 | 1073
0.16 | 430 | 996.5 | 1088.5
0.17 | 416.5 | 1002 | 1086.5
0.18 | 404 | 1012.5 | 1100.5
0.19 | 382 | 1014 | 1097.5
0.2 | 361.5 | 1031.5 | 1107
0.21 | 339 | 1044 | 1121.5
0.22 | 317.5 | 1038 | 1118
0.23 | 309 | 1044 | 1121
0.24 | 302.5 | 1050.5 | 1117.5
0.25 | 280 | 1050.5 | 1122.5
0.26 | 254 | 1050 | 1124.5
0.27 | 232 | 1052 | 1114.5
0.28 | 214 | 1042.5 | 1110
0.29 | 223 | 1047 | 1119
0.3 | 212.5 | 1049 | 1114.5
0.31 | 186.5 | 1034.5 | 1101.5
0.32 | 177.5 | 1038 | 1109
0.33 | 148.5 | 1028 | 1089
0.34 | 152 | 1010.5 | 1079
0.35 | 162 | 1006.5 | 1082
0.36 | 137.5 | 1002 | 1072
0.37 | 112.5 | 993.5 | 1068
0.38 | 114 | 974.5 | 1048
0.39 | 125 | 956 | 1037.5
0.4 | 114 | 945 | 1030.5
0.41 | 97.5 | 937 | 1020
0.42 | 77.5 | 916 | 1005
0.43 | 94.5 | 897 | 989.5
0.44 | 102.5 | 880 | 978
0.45 | 76 | 861 | 963.5
0.46 | 68.5 | 845 | 950.5
0.47 | 57 | 818.5 | 927
0.48 | 71.5 | 794.5 | 912
0.49 | 80.5 | 767.5 | 901
0.5 | 63 | 749 | 890