## IDS-VDS Characteristic (mA-mm)
VGS (V) | VDS = 0.100 V | VDS = 0.500 V | VDS = 0.900 V
-0.75 | 0.0007516 | 0.003454 | 0.012189
-0.74 | 0.0007179 | 0.0033359 | 0.011862
-0.73 | 0.0006891 | 0.0032381 | 0.011502
-0.72 | 0.0006522 | 0.00309 | 0.011156
-0.71 | 0.0006223 | 0.0029614 | 0.010789
-0.7 | 0.0005918 | 0.0028552 | 0.010459
-0.69 | 0.0005625 | 0.0027562 | 0.010131
-0.68 | 0.0005446 | 0.0026673 | 0.009782
-0.67 | 0.0005177 | 0.0025529 | 0.009435
-0.66 | 0.00049723 | 0.0024822 | 0.009175
-0.65 | 0.00046961 | 0.0023748 | 0.008837
-0.64 | 0.00045271 | 0.0022605 | 0.008581
-0.63 | 0.00042101 | 0.002181 | 0.008326
-0.62 | 0.00041021 | 0.0021119 | 0.008031
-0.61 | 0.00038873 | 0.0020395 | 0.007772
-0.6 | 0.00036623 | 0.0019414 | 0.007516
-0.59 | 0.0003481 | 0.001879 | 0.007262
-0.58 | 0.00033162 | 0.0018022 | 0.007015
-0.57 | 0.00031829 | 0.0017246 | 0.00677
-0.56 | 0.00030111 | 0.0016548 | 0.006607
-0.55 | 0.00028758 | 0.0016004 | 0.006381
-0.54 | 0.00027309 | 0.0015312 | 0.006177
-0.53 | 0.00026046 | 0.0014751 | 0.005953
-0.52 | 0.00024653 | 0.0014084 | 0.005771
-0.51 | 0.0002357 | 0.0013695 | 0.005589
-0.5 | 0.00022476 | 0.0013187 | 0.005419
-0.49 | 0.00021547 | 0.0012679 | 0.005262
-0.48 | 0.00020763 | 0.0012184 | 0.005098
-0.47 | 0.00019943 | 0.0011835 | 0.0049769
-0.46 | 0.00019426 | 0.001148 | 0.0048414
-0.45 | 0.00019154 | 0.0011254 | 0.0047612
-0.44 | 0.00019044 | 0.0011208 | 0.004712
-0.43 | 0.00019265 | 0.0011123 | 0.004714
-0.42 | 0.00019949 | 0.0011215 | 0.0047523
-0.41 | 0.00021572 | 0.0011711 | 0.004869
-0.4 | 0.00023792 | 0.001231 | 0.0050834
-0.39 | 0.00027354 | 0.0013438 | 0.0054769
-0.38 | 0.00032468 | 0.0015161 | 0.006081
-0.37 | 0.00039819 | 0.0017554 | 0.006907
-0.36 | 0.00050383 | 0.002089 | 0.008181
-0.35 | 0.0006875 | 0.0025769 | 0.009955
-0.34 | 0.0009027 | 0.003268 | 0.012541
-0.33 | 0.0011993 | 0.0042299 | 0.016161
-0.32 | 0.0016129 | 0.0055536 | 0.021218
-0.31 | 0.0021875 | 0.007598 | 0.028375
-0.3 | 0.0029848 | 0.010208 | 0.038315
-0.29 | 0.0040837 | 0.013731 | 0.051894
-0.28 | 0.0055918 | 0.01874 | 0.07106
-0.27 | 0.007951 | 0.025584 | 0.09704
-0.26 | 0.010846 | 0.034979 | 0.13334
-0.25 | 0.014799 | 0.047564 | 0.18127
-0.24 | 0.020195 | 0.06595 | 0.24806
-0.23 | 0.027588 | 0.08977 | 0.33757
-0.22 | 0.037715 | 0.12228 | 0.45692
-0.21 | 0.051236 | 0.16542 | 0.6236
-0.2 | 0.07116 | 0.22407 | 0.8396
-0.19 | 0.09649 | 0.30358 | 1.1334
-0.18 | 0.1308 | 0.41014 | 1.52
-0.17 | 0.17687 | 0.54982 | 2.0219
-0.16 | 0.23868 | 0.7397 | 2.6699
-0.15 | 0.3199 | 0.9866 | 3.5001
-0.14 | 0.43065 | 1.3096 | 4.5747
-0.13 | 0.575 | 1.7315 | 5.898
-0.12 | 0.7681 | 2.2821 | 7.5
-0.11 | 1.0202 | 2.981 | 9.496
-0.1 | 1.3464 | 3.8572 | 11.893
-0.09 | 1.7735 | 4.9848 | 14.718
-0.08 | 2.3186 | 6.383 | 18.001
-0.07 | 3.0058 | 8.058 | 21.612
-0.06 | 3.8649 | 10.143 | 25.808
-0.05 | 4.9477 | 12.583 | 30.538
-0.04 | 6.212 | 15.492 | 35.674
-0.03 | 7.79 | 18.807 | 41.322
-0.02 | 9.645 | 22.646 | 47.38
-0.01 | 11.819 | 26.94 | 54.024
0 | 14.312 | 31.811 | 61.15
0.01 | 17.156 | 37.107 | 68.62
0.02 | 20.296 | 42.805 | 76.36
0.03 | 23.775 | 49.214 | 84.59
0.04 | 27.579 | 55.716 | 93.05
0.05 | 31.586 | 62.88 | 101.91
0.06 | 35.881 | 70.25 | 111.14
0.07 | 40.403 | 78.2 | 120.62
0.08 | 45.033 | 86.33 | 130.15
0.09 | 49.808 | 94.85 | 140.13
0.1 | 54.607 | 103.65 | 150.21
0.11 | 59.4 | 112.6 | 160.51
0.12 | 64.31 | 121.96 | 171.26
0.13 | 69.06 | 131.58 | 181.68
0.14 | 73.74 | 141.14 | 192.45
0.15 | 78.36 | 150.9 | 203.39
0.16 | 82.94 | 161.03 | 214.48
0.17 | 87.31 | 171.21 | 225.61
0.18 | 91.5 | 181.46 | 236.63
0.19 | 95.33 | 191.93 | 247.98
0.2 | 99.17 | 202.3 | 259.26
0.21 | 102.87 | 213.02 | 270.77
0.22 | 106.31 | 223.7 | 282.02
0.23 | 109.7 | 234.34 | 293.53
0.24 | 112.72 | 245.05 | 304.89
0.25 | 115.51 | 255.79 | 316.44
0.26 | 118.3 | 266.54 | 327.97
0.27 | 120.78 | 277.29 | 339.2
0.28 | 123.29 | 288 | 350.67
0.29 | 125.55 | 298.56 | 362.12
0.3 | 127.81 | 309.36 | 373.53
0.31 | 129.82 | 319.98 | 384.83
0.32 | 131.48 | 330.5 | 395.85
0.33 | 133.22 | 341.1 | 407.22
0.34 | 135 | 351.27 | 418.2
0.35 | 136.73 | 361.71 | 429.27
0.36 | 137.99 | 371.9 | 440.1
0.37 | 139.24 | 382.12 | 450.99
0.38 | 140.63 | 392.16 | 461.7
0.39 | 141.8 | 401.82 | 472.3
0.4 | 143.17 | 411.55 | 482.73
0.41 | 143.94 | 421.12 | 492.98
0.42 | 144.89 | 430.6 | 503.33
0.43 | 145.99 | 439.72 | 513.47
0.44 | 146.92 | 448.7 | 523.35
0.45 | 147.83 | 457.48 | 533.17
0.46 | 148.4 | 466.18 | 542.72
0.47 | 149.17 | 474.51 | 552.22
0.48 | 150.05 | 482.59 | 561.44
0.49 | 150.92 | 490.55 | 570.3
0.5 | 151.22 | 498.2 | 579.1

## Tranconductance (mS-mm)
VGS (V) | VDS = 0.100 V | VDS = 0.500 V | VDS = 0.900 V
-0.75 | -0.00337 | -0.01181 | -0.0327
-0.74 | -0.003125 | -0.010795 | -0.03435
-0.73 | -0.003285 | -0.012295 | -0.0353
-0.72 | -0.00334 | -0.013835 | -0.03565
-0.71 | -0.00302 | -0.01174 | -0.03485
-0.7 | -0.00299 | -0.01026 | -0.0329
-0.69 | -0.00236 | -0.009395 | -0.03385
-0.68 | -0.00224 | -0.010165 | -0.0348
-0.67 | -0.0023685 | -0.009255 | -0.03035
-0.66 | -0.0024045 | -0.008905 | -0.0299
-0.65 | -0.002226 | -0.011085 | -0.0297
-0.64 | -0.00243 | -0.00969 | -0.02555
-0.63 | -0.002125 | -0.00743 | -0.0275
-0.62 | -0.001614 | -0.007075 | -0.0277
-0.61 | -0.002199 | -0.008525 | -0.02575
-0.6 | -0.0020315 | -0.008025 | -0.0255
-0.59 | -0.0017305 | -0.00696 | -0.02505
-0.58 | -0.0014905 | -0.00772 | -0.0246
-0.57 | -0.0015255 | -0.00737 | -0.0204
-0.56 | -0.0015355 | -0.00621 | -0.01945
-0.55 | -0.001401 | -0.00618 | -0.0215
-0.54 | -0.001356 | -0.006265 | -0.0214
-0.53 | -0.001328 | -0.00614 | -0.0203
-0.52 | -0.001238 | -0.00528 | -0.0182
-0.51 | -0.0010885 | -0.004485 | -0.0176
-0.5 | -0.0010115 | -0.00508 | -0.01635
-0.49 | -0.0008565 | -0.005015 | -0.01605
-0.48 | -0.000802 | -0.00422 | -0.014255
-0.47 | -0.0006685 | -0.00352 | -0.01283
-0.46 | -0.0003945 | -0.002905 | -0.010785
-0.45 | -0.000191 | -0.00136 | -0.00647
-0.44 | 5.55e-05 | -0.000655 | -0.00236
-0.43 | 0.0004525 | 3.5e-05 | 0.002015
-0.42 | 0.0011535 | 0.00294 | 0.00775
-0.41 | 0.0019215 | 0.005475 | 0.016555
-0.4 | 0.002891 | 0.008635 | 0.030395
-0.39 | 0.004338 | 0.014255 | 0.04988
-0.38 | 0.0062325 | 0.02058 | 0.071505
-0.37 | 0.0089575 | 0.028645 | 0.105
-0.36 | 0.0144655 | 0.041075 | 0.1524
-0.35 | 0.0199435 | 0.05895 | 0.218
-0.34 | 0.02559 | 0.08265 | 0.3103
-0.33 | 0.03551 | 0.11428 | 0.43385
-0.32 | 0.04941 | 0.168405 | 0.6107
-0.31 | 0.068595 | 0.23272 | 0.85485
-0.3 | 0.09481 | 0.30665 | 1.17595
-0.29 | 0.13035 | 0.4266 | 1.63725
-0.28 | 0.193365 | 0.59265 | 2.2573
-0.27 | 0.26271 | 0.81195 | 3.114
-0.26 | 0.3424 | 1.099 | 4.2115
-0.25 | 0.46745 | 1.54855 | 5.736
-0.24 | 0.63945 | 2.1103 | 7.815
-0.23 | 0.876 | 2.8165 | 10.443
-0.22 | 1.1824 | 3.7825 | 14.3015
-0.21 | 1.67225 | 5.0895 | 19.134
-0.2 | 2.2627 | 6.908 | 25.49
-0.19 | 2.982 | 9.3035 | 34.02
-0.18 | 4.019 | 12.312 | 44.425
-0.17 | 5.394 | 16.478 | 57.495
-0.16 | 7.1515 | 21.839 | 73.91
-0.15 | 9.5985 | 28.495 | 95.24
-0.14 | 12.755 | 37.245 | 119.895
-0.13 | 16.8725 | 48.625 | 146.265
-0.12 | 22.26 | 62.475 | 179.9
-0.11 | 28.915 | 78.755 | 219.65
-0.1 | 37.665 | 100.19 | 261.1
-0.09 | 48.61 | 126.29 | 305.4
-0.08 | 61.615 | 153.66 | 344.7
-0.07 | 77.315 | 188 | 390.35
-0.06 | 97.095 | 226.25 | 446.3
-0.05 | 117.355 | 267.45 | 493.3
-0.04 | 142.115 | 311.2 | 539.2
-0.03 | 171.65 | 357.7 | 585.3
-0.02 | 201.45 | 406.65 | 635.1
-0.01 | 233.35 | 458.25 | 688.5
0 | 266.85 | 508.35 | 729.8
0.01 | 299.2 | 549.7 | 760.5
0.02 | 330.95 | 605.35 | 798.5
0.03 | 364.15 | 645.55 | 834.5
0.04 | 390.55 | 683.3 | 866
0.05 | 415.1 | 726.7 | 904.5
0.06 | 440.85 | 766 | 935.5
0.07 | 457.6 | 804 | 950.5
0.08 | 470.25 | 832.5 | 975.5
0.09 | 478.7 | 866 | 1003
0.1 | 479.6 | 887.5 | 1019
0.11 | 485.15 | 915.5 | 1052.5
0.12 | 483 | 949 | 1058.5
0.13 | 471.5 | 959 | 1059.5
0.14 | 465 | 966 | 1085.5
0.15 | 460 | 994.5 | 1101.5
0.16 | 447.5 | 1015.5 | 1111
0.17 | 428 | 1021.5 | 1107.5
0.18 | 401 | 1036 | 1118.5
0.19 | 383.5 | 1042 | 1131.5
0.2 | 377 | 1054.5 | 1139.5
0.21 | 357 | 1070 | 1138
0.22 | 341.5 | 1066 | 1138
0.23 | 320.5 | 1067.5 | 1143.5
0.24 | 290.5 | 1072.5 | 1145.5
0.25 | 279 | 1074.5 | 1154
0.26 | 263.5 | 1075 | 1138
0.27 | 249.5 | 1073 | 1135
0.28 | 238.5 | 1063.5 | 1146
0.29 | 226 | 1068 | 1143
0.3 | 213.5 | 1071 | 1135.5
0.31 | 183.5 | 1057 | 1116
0.32 | 170 | 1056 | 1119.5
0.33 | 176 | 1038.5 | 1117.5
0.34 | 175.5 | 1030.5 | 1102.5
0.35 | 149.5 | 1031.5 | 1095
0.36 | 125.5 | 1020.5 | 1086
0.37 | 132 | 1013 | 1080
0.38 | 128 | 985 | 1065.5
0.39 | 127 | 969.5 | 1051.5
0.4 | 107 | 965 | 1034
0.41 | 86 | 952.5 | 1030
0.42 | 102.5 | 930 | 1024.5
0.43 | 101.5 | 905 | 1001
0.44 | 92 | 888 | 985
0.45 | 74 | 874 | 968.5
0.46 | 67 | 851.5 | 952.5
0.47 | 82.5 | 820.5 | 936
0.48 | 87.5 | 802 | 904
0.49 | 58.5 | 780.5 | 883
0.5 | 30 | 765 | 880