## IDS-VDS Characteristic (mA-mm)
VGS (V) | VDS = 0.100 V | VDS = 0.500 V | VDS = 0.900 V
-0.75 | 0.0007232 | 0.0034991 | 0.012742
-0.74 | 0.0006834 | 0.0033613 | 0.012306
-0.73 | 0.0006518 | 0.0032091 | 0.011918
-0.72 | 0.0006261 | 0.0030994 | 0.011522
-0.71 | 0.0005994 | 0.0029805 | 0.011153
-0.7 | 0.0005696 | 0.0028825 | 0.010828
-0.69 | 0.0005413 | 0.002778 | 0.010452
-0.68 | 0.0005153 | 0.0026378 | 0.010085
-0.67 | 0.00049087 | 0.0025409 | 0.009802
-0.66 | 0.00046724 | 0.002457 | 0.009444
-0.65 | 0.00044101 | 0.0023589 | 0.009153
-0.64 | 0.00041704 | 0.0022716 | 0.008864
-0.63 | 0.00040087 | 0.002168 | 0.008553
-0.62 | 0.00038389 | 0.0020858 | 0.008223
-0.61 | 0.00036343 | 0.0020104 | 0.007973
-0.6 | 0.00034717 | 0.0019372 | 0.007707
-0.59 | 0.00033051 | 0.0018579 | 0.007485
-0.58 | 0.00031445 | 0.0017796 | 0.007267
-0.57 | 0.00029922 | 0.0017135 | 0.00699
-0.56 | 0.00028356 | 0.0016283 | 0.006757
-0.55 | 0.00027091 | 0.0015683 | 0.006523
-0.54 | 0.00025674 | 0.0015129 | 0.006313
-0.53 | 0.00024234 | 0.001444 | 0.006098
-0.52 | 0.00023031 | 0.0013879 | 0.00587
-0.51 | 0.00021981 | 0.0013257 | 0.005657
-0.5 | 0.00021003 | 0.0012759 | 0.00549
-0.49 | 0.00020255 | 0.0012379 | 0.005314
-0.48 | 0.00019216 | 0.0012 | 0.005126
-0.47 | 0.00018767 | 0.001158 | 0.0050342
-0.46 | 0.00018368 | 0.0011252 | 0.0048911
-0.45 | 0.00017994 | 0.0011019 | 0.0047994
-0.44 | 0.00018038 | 0.0010868 | 0.004741
-0.43 | 0.00018244 | 0.0010886 | 0.004725
-0.42 | 0.00018943 | 0.0010976 | 0.0047469
-0.41 | 0.00020368 | 0.0011326 | 0.0048261
-0.4 | 0.00022689 | 0.001197 | 0.0050714
-0.39 | 0.00026262 | 0.001305 | 0.0054112
-0.38 | 0.00031382 | 0.0014566 | 0.006032
-0.37 | 0.00038756 | 0.0016852 | 0.006846
-0.36 | 0.00049111 | 0.0020214 | 0.007975
-0.35 | 0.0006713 | 0.0024886 | 0.009708
-0.34 | 0.000884 | 0.0031626 | 0.012189
-0.33 | 0.0011754 | 0.0040828 | 0.015672
-0.32 | 0.001585 | 0.0053756 | 0.020543
-0.31 | 0.0021398 | 0.007331 | 0.027452
-0.3 | 0.0029201 | 0.009871 | 0.036956
-0.29 | 0.0040051 | 0.013372 | 0.050443
-0.28 | 0.0054885 | 0.018162 | 0.06886
-0.27 | 0.007792 | 0.024782 | 0.09436
-0.26 | 0.01065 | 0.033848 | 0.12958
-0.25 | 0.014578 | 0.046375 | 0.17685
-0.24 | 0.01991 | 0.06409 | 0.24087
-0.23 | 0.027134 | 0.08747 | 0.32997
-0.22 | 0.037149 | 0.11884 | 0.44953
-0.21 | 0.050604 | 0.16128 | 0.6083
-0.2 | 0.07022 | 0.21804 | 0.8255
-0.19 | 0.09536 | 0.29589 | 1.1108
-0.18 | 0.12955 | 0.4007 | 1.4914
-0.17 | 0.17499 | 0.53892 | 1.9833
-0.16 | 0.23592 | 0.7245 | 2.6317
-0.15 | 0.31724 | 0.9673 | 3.4466
-0.14 | 0.42703 | 1.2838 | 4.505
-0.13 | 0.5716 | 1.6998 | 5.828
-0.12 | 0.761 | 2.2378 | 7.437
-0.11 | 1.0134 | 2.9295 | 9.432
-0.1 | 1.3406 | 3.8104 | 11.772
-0.09 | 1.7679 | 4.9236 | 14.587
-0.08 | 2.3113 | 6.272 | 17.792
-0.07 | 2.9876 | 7.965 | 21.58
-0.06 | 3.8551 | 10.028 | 25.776
-0.05 | 4.9279 | 12.462 | 30.507
-0.04 | 6.184 | 15.371 | 35.719
-0.03 | 7.746 | 18.731 | 41.355
-0.02 | 9.629 | 22.526 | 47.55
-0.01 | 11.791 | 26.9 | 54.227
0 | 14.358 | 31.765 | 61.48
0.01 | 17.23 | 37.083 | 69.07
0.02 | 20.342 | 42.909 | 76.92
0.03 | 23.92 | 49.288 | 85.29
0.04 | 27.707 | 56.031 | 94
0.05 | 31.797 | 63.19 | 103.1
0.06 | 36.183 | 70.85 | 112.4
0.07 | 40.82 | 78.94 | 122.2
0.08 | 45.514 | 87.1 | 131.9
0.09 | 50.311 | 95.81 | 142.12
0.1 | 55.203 | 104.74 | 152.45
0.11 | 60.15 | 113.97 | 163.01
0.12 | 65.1 | 123.6 | 173.83
0.13 | 69.97 | 133.17 | 184.66
0.14 | 74.82 | 143.12 | 195.74
0.15 | 79.61 | 153.21 | 206.87
0.16 | 84.33 | 163.57 | 218.25
0.17 | 88.81 | 173.85 | 229.49
0.18 | 93.04 | 184.47 | 240.99
0.19 | 97.04 | 195.09 | 252.53
0.2 | 100.92 | 205.81 | 264.08
0.21 | 104.79 | 216.75 | 275.87
0.22 | 108.42 | 227.45 | 287.27
0.23 | 111.96 | 238.39 | 299.08
0.24 | 114.96 | 249.4 | 310.8
0.25 | 117.89 | 260.47 | 322.5
0.26 | 120.6 | 271.48 | 334.17
0.27 | 123.43 | 282.29 | 345.79
0.28 | 126.09 | 293.38 | 357.45
0.29 | 128.57 | 304.23 | 369.02
0.3 | 130.66 | 315.21 | 380.68
0.31 | 132.66 | 325.99 | 392.05
0.32 | 134.56 | 336.8 | 403.49
0.33 | 136.43 | 347.54 | 414.9
0.34 | 138.37 | 358.14 | 426.1
0.35 | 139.88 | 368.65 | 437.33
0.36 | 141.09 | 378.94 | 448.21
0.37 | 142.74 | 389.37 | 459.24
0.38 | 144.05 | 399.52 | 470.14
0.39 | 145.5 | 409.49 | 480.76
0.4 | 146.49 | 419.36 | 491.37
0.41 | 147.43 | 428.98 | 501.68
0.42 | 148.67 | 438.64 | 512.11
0.43 | 149.94 | 447.86 | 522.23
0.44 | 150.68 | 457.01 | 532.2
0.45 | 151.42 | 465.85 | 541.88
0.46 | 152.38 | 474.64 | 551.58
0.47 | 153.16 | 483.06 | 560.97
0.48 | 154.16 | 491.17 | 569.9
0.49 | 154.76 | 499.16 | 578.8
0.5 | 155 | 506.85 | 587.8

## Tranconductance (mS-mm)
VGS (V) | VDS = 0.100 V | VDS = 0.500 V | VDS = 0.900 V
-0.75 | -0.00398 | -0.01378 | -0.0436
-0.74 | -0.00357 | -0.0145 | -0.0412
-0.73 | -0.002865 | -0.013095 | -0.0392
-0.72 | -0.00262 | -0.01143 | -0.03825
-0.71 | -0.002825 | -0.010845 | -0.0347
-0.7 | -0.002905 | -0.010125 | -0.03505
-0.69 | -0.002715 | -0.012235 | -0.03715
-0.68 | -0.0025215 | -0.011855 | -0.0325
-0.67 | -0.002403 | -0.00904 | -0.03205
-0.66 | -0.002493 | -0.0091 | -0.03245
-0.65 | -0.00251 | -0.00927 | -0.029
-0.64 | -0.002007 | -0.009545 | -0.03
-0.63 | -0.0016575 | -0.00929 | -0.03205
-0.62 | -0.001872 | -0.00788 | -0.029
-0.61 | -0.001836 | -0.00743 | -0.0258
-0.6 | -0.001646 | -0.007625 | -0.0244
-0.59 | -0.001636 | -0.00788 | -0.022
-0.58 | -0.0015645 | -0.00722 | -0.02475
-0.57 | -0.0015445 | -0.007565 | -0.0255
-0.56 | -0.0014155 | -0.00726 | -0.02335
-0.55 | -0.001341 | -0.00577 | -0.0222
-0.54 | -0.0014285 | -0.006215 | -0.02125
-0.53 | -0.0013215 | -0.00625 | -0.02215
-0.52 | -0.0011265 | -0.005915 | -0.02205
-0.51 | -0.001014 | -0.0056 | -0.019
-0.5 | -0.000863 | -0.00439 | -0.01715
-0.49 | -0.0008935 | -0.003795 | -0.0182
-0.48 | -0.000744 | -0.003995 | -0.01399
-0.47 | -0.000424 | -0.00374 | -0.011745
-0.46 | -0.0003865 | -0.002805 | -0.01174
-0.45 | -0.000165 | -0.00192 | -0.007505
-0.44 | 0.000125 | -0.000665 | -0.00372
-0.43 | 0.0004525 | 0.00054 | 0.000295
-0.42 | 0.001062 | 0.0022 | 0.005055
-0.41 | 0.001873 | 0.00497 | 0.016225
-0.4 | 0.002947 | 0.00862 | 0.029255
-0.39 | 0.0043465 | 0.01298 | 0.04803
-0.38 | 0.006247 | 0.01901 | 0.07174
-0.37 | 0.0088645 | 0.02824 | 0.09715
-0.36 | 0.014187 | 0.04017 | 0.1431
-0.35 | 0.0196445 | 0.05706 | 0.2107
-0.34 | 0.025205 | 0.07971 | 0.2982
-0.33 | 0.03505 | 0.11065 | 0.4177
-0.32 | 0.04822 | 0.16241 | 0.589
-0.31 | 0.066755 | 0.22477 | 0.82065
-0.3 | 0.093265 | 0.30205 | 1.14955
-0.29 | 0.12842 | 0.41455 | 1.5952
-0.28 | 0.189345 | 0.5705 | 2.19585
-0.27 | 0.258075 | 0.7843 | 3.036
-0.26 | 0.3393 | 1.07965 | 4.1245
-0.25 | 0.463 | 1.5121 | 5.5645
-0.24 | 0.6278 | 2.05475 | 7.656
-0.23 | 0.86195 | 2.7375 | 10.433
-0.22 | 1.1735 | 3.6905 | 13.9165
-0.21 | 1.65355 | 4.96 | 18.7985
-0.2 | 2.2378 | 6.7305 | 25.125
-0.19 | 2.9665 | 9.133 | 33.295
-0.18 | 3.9815 | 12.1515 | 43.625
-0.17 | 5.3185 | 16.19 | 57.015
-0.16 | 7.1125 | 21.419 | 73.165
-0.15 | 9.5555 | 27.965 | 93.665
-0.14 | 12.718 | 36.625 | 119.07
-0.13 | 16.6985 | 47.7 | 146.6
-0.12 | 22.09 | 61.485 | 180.2
-0.11 | 28.98 | 78.63 | 216.75
-0.1 | 37.725 | 99.705 | 257.75
-0.09 | 48.535 | 123.08 | 301
-0.08 | 60.985 | 152.07 | 349.65
-0.07 | 77.19 | 187.8 | 399.2
-0.06 | 97.015 | 224.85 | 446.35
-0.05 | 116.445 | 267.15 | 497.15
-0.04 | 140.905 | 313.45 | 542.4
-0.03 | 172.25 | 357.75 | 591.55
-0.02 | 202.25 | 408.45 | 643.6
-0.01 | 236.45 | 461.95 | 696.5
0 | 271.95 | 509.15 | 742.15
0.01 | 299.2 | 557.2 | 772
0.02 | 334.5 | 610.25 | 811
0.03 | 368.25 | 656.1 | 854
0.04 | 393.85 | 695.1 | 890.5
0.05 | 423.8 | 740.95 | 920
0.06 | 451.15 | 787.5 | 955
0.07 | 466.55 | 812.5 | 975
0.08 | 474.55 | 843.5 | 996
0.09 | 484.45 | 882 | 1027.5
0.1 | 491.95 | 908 | 1044.5
0.11 | 494.85 | 943 | 1069
0.12 | 491 | 960 | 1082.5
0.13 | 486 | 976 | 1095.5
0.14 | 482 | 1002 | 1110.5
0.15 | 475.5 | 1022.5 | 1125.5
0.16 | 460 | 1032 | 1131
0.17 | 435.5 | 1045 | 1137
0.18 | 411.5 | 1062 | 1152
0.19 | 394 | 1067 | 1154.5
0.2 | 387.5 | 1083 | 1167
0.21 | 375 | 1082 | 1159.5
0.22 | 358.5 | 1082 | 1160.5
0.23 | 327 | 1097.5 | 1176.5
0.24 | 296.5 | 1104 | 1171
0.25 | 282 | 1104 | 1168.5
0.26 | 277 | 1091 | 1164.5
0.27 | 274.5 | 1095 | 1164
0.28 | 257 | 1097 | 1161.5
0.29 | 228.5 | 1091.5 | 1161.5
0.3 | 204.5 | 1088 | 1151.5
0.31 | 195 | 1079.5 | 1140.5
0.32 | 188.5 | 1077.5 | 1142.5
0.33 | 190.5 | 1067 | 1130.5
0.34 | 172.5 | 1055.5 | 1121.5
0.35 | 136 | 1040 | 1105.5
0.36 | 143 | 1036 | 1095.5
0.37 | 148 | 1029 | 1096.5
0.38 | 138 | 1006 | 1076
0.39 | 122 | 992 | 1061.5
0.4 | 96.5 | 974.5 | 1046
0.41 | 109 | 964 | 1037
0.42 | 125.5 | 944 | 1027.5
0.43 | 100.5 | 918.5 | 1004.5
0.44 | 74 | 899.5 | 982.5
0.45 | 85 | 881.5 | 969
0.46 | 87 | 860.5 | 954.5
0.47 | 89 | 826.5 | 916
0.48 | 80 | 805 | 891.5
0.49 | 42 | 784 | 895
0.5 | 24 | 769 | 900