## IDS-VDS Characteristic (mA-mm)
VGS (V) | VDS = 0.100 V | VDS = 0.500 V | VDS = 0.900 V
-0.75 | 0.0006672 | 0.0028784 | 0.009849
-0.74 | 0.0006328 | 0.0027575 | 0.009516
-0.73 | 0.0006044 | 0.002662 | 0.009263
-0.72 | 0.000576 | 0.0025661 | 0.008959
-0.71 | 0.0005531 | 0.0024663 | 0.00871
-0.7 | 0.0005289 | 0.0023758 | 0.008418
-0.69 | 0.0005011 | 0.002291 | 0.008172
-0.68 | 0.00047993 | 0.0022052 | 0.007911
-0.67 | 0.00045604 | 0.0021319 | 0.007677
-0.66 | 0.00043472 | 0.0020507 | 0.007422
-0.65 | 0.00041824 | 0.0019743 | 0.007159
-0.64 | 0.00039499 | 0.0019073 | 0.006956
-0.63 | 0.00037963 | 0.0018275 | 0.006759
-0.62 | 0.00036123 | 0.0017632 | 0.006526
-0.61 | 0.0003427 | 0.0017002 | 0.006341
-0.6 | 0.00032892 | 0.0016318 | 0.006101
-0.59 | 0.00031424 | 0.0015728 | 0.00592
-0.58 | 0.00029737 | 0.001513 | 0.005718
-0.57 | 0.00028319 | 0.0014538 | 0.005545
-0.56 | 0.00027075 | 0.0014063 | 0.005394
-0.55 | 0.00025816 | 0.0013504 | 0.005223
-0.54 | 0.00024697 | 0.0012969 | 0.005048
-0.53 | 0.00023492 | 0.0012438 | 0.0048843
-0.52 | 0.00022432 | 0.0012024 | 0.0047211
-0.51 | 0.00021531 | 0.0011566 | 0.0045825
-0.5 | 0.00020633 | 0.0011208 | 0.0044192
-0.49 | 0.00019883 | 0.001082 | 0.0042988
-0.48 | 0.00018889 | 0.0010435 | 0.0042043
-0.47 | 0.00018355 | 0.0010253 | 0.0041039
-0.46 | 0.00018091 | 0.0010025 | 0.0040427
-0.45 | 0.00017772 | 0.0009941 | 0.0039999
-0.44 | 0.00017833 | 0.0009856 | 0.0039874
-0.43 | 0.00018395 | 0.0010003 | 0.0040173
-0.42 | 0.00019345 | 0.00102 | 0.0040924
-0.41 | 0.00021186 | 0.0010689 | 0.0042758
-0.4 | 0.00023726 | 0.0011542 | 0.0045708
-0.39 | 0.00027745 | 0.0012798 | 0.0050339
-0.38 | 0.00033463 | 0.0014671 | 0.005732
-0.37 | 0.00041732 | 0.0017436 | 0.006733
-0.36 | 0.00053187 | 0.0021277 | 0.008164
-0.35 | 0.0007264 | 0.0026645 | 0.01017
-0.34 | 0.0009625 | 0.0034391 | 0.013053
-0.33 | 0.0012807 | 0.0044994 | 0.017135
-0.32 | 0.0017245 | 0.006102 | 0.022689
-0.31 | 0.0023399 | 0.008128 | 0.030455
-0.3 | 0.003191 | 0.011015 | 0.041553
-0.29 | 0.0043718 | 0.014877 | 0.056729
-0.28 | 0.006157 | 0.020267 | 0.07717
-0.27 | 0.008408 | 0.027631 | 0.10578
-0.26 | 0.011414 | 0.037705 | 0.14466
-0.25 | 0.015634 | 0.051375 | 0.19803
-0.24 | 0.021329 | 0.07084 | 0.26912
-0.23 | 0.02919 | 0.09656 | 0.36608
-0.22 | 0.039685 | 0.13134 | 0.49795
-0.21 | 0.054087 | 0.17775 | 0.6751
-0.2 | 0.07503 | 0.24071 | 0.9036
-0.19 | 0.10147 | 0.32335 | 1.213
-0.18 | 0.13781 | 0.43781 | 1.6333
-0.17 | 0.1858 | 0.5878 | 2.1563
-0.16 | 0.24952 | 0.7849 | 2.8333
-0.15 | 0.33499 | 1.0446 | 3.7266
-0.14 | 0.44862 | 1.3915 | 4.8416
-0.13 | 0.6009 | 1.8238 | 6.239
-0.12 | 0.7973 | 2.3965 | 7.952
-0.11 | 1.0578 | 3.1264 | 10.017
-0.1 | 1.3962 | 4.0464 | 12.479
-0.09 | 1.8362 | 5.236 | 15.44
-0.08 | 2.3959 | 6.651 | 18.765
-0.07 | 3.0909 | 8.412 | 22.656
-0.06 | 3.9797 | 10.556 | 26.994
-0.05 | 5.0747 | 13.115 | 31.847
-0.04 | 6.369 | 16.085 | 37.305
-0.03 | 7.968 | 19.52 | 43.111
-0.02 | 9.879 | 23.44 | 49.448
-0.01 | 12.08 | 27.933 | 56.314
0 | 14.648 | 32.99 | 63.73
0.01 | 17.552 | 38.317 | 71.39
0.02 | 20.736 | 44.3 | 79.59
0.03 | 24.363 | 50.876 | 88.1
0.04 | 28.202 | 57.69 | 96.93
0.05 | 32.366 | 65.03 | 106.1
0.06 | 36.757 | 72.77 | 115.77
0.07 | 41.414 | 80.87 | 125.55
0.08 | 46.19 | 89.4 | 135.58
0.09 | 51.098 | 98.23 | 145.93
0.1 | 56.054 | 107.33 | 156.49
0.11 | 60.95 | 116.77 | 167.21
0.12 | 66.1 | 126.33 | 178.09
0.13 | 71.03 | 136.21 | 189.25
0.14 | 75.96 | 146.27 | 200.44
0.15 | 80.75 | 156.51 | 211.7
0.16 | 85.45 | 166.96 | 223.42
0.17 | 89.97 | 177.51 | 234.74
0.18 | 94.44 | 188.18 | 246.4
0.19 | 98.54 | 198.95 | 258.12
0.2 | 102.48 | 209.88 | 269.82
0.21 | 106.35 | 220.8 | 281.66
0.22 | 109.89 | 231.86 | 293.41
0.23 | 113.37 | 242.94 | 305.27
0.24 | 116.66 | 254.04 | 317.07
0.25 | 119.68 | 265.3 | 329.02
0.26 | 122.58 | 276.2 | 340.67
0.27 | 125.26 | 287.45 | 352.45
0.28 | 127.79 | 298.48 | 364.24
0.29 | 130.16 | 309.55 | 375.97
0.3 | 132.51 | 320.61 | 387.79
0.31 | 134.61 | 331.58 | 399.13
0.32 | 136.74 | 342.4 | 410.8
0.33 | 138.45 | 353.3 | 422.23
0.34 | 140.12 | 363.96 | 433.5
0.35 | 141.91 | 374.46 | 444.7
0.36 | 143.26 | 385.01 | 455.77
0.37 | 144.9 | 395.44 | 466.91
0.38 | 146.05 | 405.61 | 477.72
0.39 | 147.43 | 415.75 | 488.38
0.4 | 148.69 | 425.46 | 498.85
0.41 | 149.85 | 435.25 | 509.34
0.42 | 150.81 | 444.83 | 519.76
0.43 | 151.82 | 454.16 | 529.82
0.44 | 152.85 | 463.28 | 539.84
0.45 | 153.77 | 472.1 | 549.35
0.46 | 154.73 | 480.9 | 559.08
0.47 | 155.37 | 489.26 | 568.44
0.48 | 156.06 | 497.44 | 577.3
0.49 | 156.95 | 505.29 | 586.2
0.5 | 157.43 | 512.93 | 595

## Tranconductance (mS-mm)
VGS (V) | VDS = 0.100 V | VDS = 0.500 V | VDS = 0.900 V
-0.75 | -0.00344 | -0.01209 | -0.0333
-0.74 | -0.00314 | -0.01082 | -0.0293
-0.73 | -0.00284 | -0.00957 | -0.02785
-0.72 | -0.002565 | -0.009785 | -0.02765
-0.71 | -0.002355 | -0.009515 | -0.02705
-0.7 | -0.0026 | -0.008765 | -0.0269
-0.69 | -0.0024485 | -0.00853 | -0.02535
-0.68 | -0.002253 | -0.007955 | -0.02475
-0.67 | -0.0022605 | -0.007725 | -0.02445
-0.66 | -0.00189 | -0.00788 | -0.0259
-0.65 | -0.0019865 | -0.00717 | -0.0233
-0.64 | -0.0019305 | -0.00734 | -0.02
-0.63 | -0.001688 | -0.007205 | -0.0215
-0.62 | -0.0018465 | -0.006365 | -0.0209
-0.61 | -0.0016155 | -0.00657 | -0.02125
-0.6 | -0.001423 | -0.00637 | -0.02105
-0.59 | -0.0015775 | -0.00594 | -0.01915
-0.58 | -0.0015525 | -0.00595 | -0.01875
-0.57 | -0.001331 | -0.005335 | -0.0162
-0.56 | -0.0012515 | -0.00517 | -0.0161
-0.55 | -0.001189 | -0.00547 | -0.0173
-0.54 | -0.001162 | -0.00533 | -0.016935
-0.53 | -0.0011325 | -0.004725 | -0.016345
-0.52 | -0.0009805 | -0.00436 | -0.01509
-0.51 | -0.0008995 | -0.00408 | -0.015095
-0.5 | -0.000824 | -0.00373 | -0.014185
-0.49 | -0.000872 | -0.003865 | -0.010745
-0.48 | -0.000764 | -0.002835 | -0.009745
-0.47 | -0.000399 | -0.00205 | -0.00808
-0.46 | -0.0002915 | -0.00156 | -0.0052
-0.45 | -0.000129 | -0.000845 | -0.002765
-0.44 | 0.0003115 | 0.00031 | 0.00087
-0.43 | 0.000756 | 0.00172 | 0.00525
-0.42 | 0.0013955 | 0.00343 | 0.012925
-0.41 | 0.0021905 | 0.00671 | 0.02392
-0.4 | 0.0032795 | 0.010545 | 0.037905
-0.39 | 0.0048685 | 0.015645 | 0.05806
-0.38 | 0.0069935 | 0.02319 | 0.084955
-0.37 | 0.009862 | 0.03303 | 0.1216
-0.36 | 0.015454 | 0.046045 | 0.17185
-0.35 | 0.0215315 | 0.06557 | 0.24445
-0.34 | 0.027715 | 0.091745 | 0.34825
-0.33 | 0.0381 | 0.133145 | 0.4818
-0.32 | 0.05296 | 0.18143 | 0.666
-0.31 | 0.073325 | 0.24565 | 0.9432
-0.3 | 0.101595 | 0.33745 | 1.3137
-0.29 | 0.1483 | 0.4626 | 1.78085
-0.28 | 0.20181 | 0.6377 | 2.45255
-0.27 | 0.26285 | 0.8719 | 3.3745
-0.26 | 0.3613 | 1.1872 | 4.6125
-0.25 | 0.49575 | 1.65675 | 6.223
-0.24 | 0.6778 | 2.25925 | 8.4025
-0.23 | 0.9178 | 3.025 | 11.4415
-0.22 | 1.24485 | 4.0595 | 15.451
-0.21 | 1.76725 | 5.4685 | 20.2825
-0.2 | 2.36915 | 7.28 | 26.895
-0.19 | 3.139 | 9.855 | 36.485
-0.18 | 4.2165 | 13.2225 | 47.165
-0.17 | 5.5855 | 17.3545 | 60
-0.16 | 7.4595 | 22.84 | 78.515
-0.15 | 9.955 | 30.33 | 100.415
-0.14 | 13.2955 | 38.96 | 125.62
-0.13 | 17.434 | 50.25 | 155.52
-0.12 | 22.845 | 65.13 | 188.9
-0.11 | 29.945 | 82.495 | 226.35
-0.1 | 38.92 | 105.48 | 271.15
-0.09 | 49.985 | 130.23 | 314.3
-0.08 | 62.735 | 158.8 | 360.8
-0.07 | 79.19 | 195.25 | 411.45
-0.06 | 99.19 | 235.15 | 459.55
-0.05 | 119.465 | 276.45 | 515.55
-0.04 | 144.665 | 320.25 | 563.2
-0.03 | 175.5 | 367.75 | 607.15
-0.02 | 205.6 | 420.65 | 660.15
-0.01 | 238.45 | 477.5 | 714.1
0 | 273.6 | 519.2 | 753.8
0.01 | 304.4 | 565.5 | 793
0.02 | 340.55 | 627.95 | 835.5
0.03 | 373.3 | 669.5 | 867
0.04 | 400.15 | 707.7 | 900
0.05 | 427.75 | 754 | 942
0.06 | 452.4 | 792 | 972.5
0.07 | 471.65 | 831.5 | 990.5
0.08 | 484.2 | 868 | 1019
0.09 | 493.2 | 896.5 | 1045.5
0.1 | 492.6 | 927 | 1064
0.11 | 502.3 | 950 | 1080
0.12 | 504 | 972 | 1102
0.13 | 493 | 997 | 1117.5
0.14 | 486 | 1015 | 1122.5
0.15 | 474.5 | 1034.5 | 1149
0.16 | 461 | 1050 | 1152
0.17 | 449.5 | 1061 | 1149
0.18 | 428.5 | 1072 | 1169
0.19 | 402 | 1085 | 1171
0.2 | 390.5 | 1092.5 | 1177
0.21 | 370.5 | 1099 | 1179.5
0.22 | 351 | 1107 | 1180.5
0.23 | 338.5 | 1109 | 1183
0.24 | 315.5 | 1118 | 1187.5
0.25 | 296 | 1108 | 1180
0.26 | 279 | 1107.5 | 1171.5
0.27 | 260.5 | 1114 | 1178.5
0.28 | 245 | 1105 | 1176
0.29 | 236 | 1106.5 | 1177.5
0.3 | 222.5 | 1101.5 | 1158
0.31 | 211.5 | 1089.5 | 1150.5
0.32 | 192 | 1086 | 1155
0.33 | 169 | 1078 | 1135
0.34 | 173 | 1058 | 1123.5
0.35 | 157 | 1052.5 | 1113.5
0.36 | 149.5 | 1049 | 1110.5
0.37 | 139.5 | 1030 | 1097.5
0.38 | 126.5 | 1015.5 | 1073.5
0.39 | 132 | 992.5 | 1056.5
0.4 | 121 | 975 | 1048
0.41 | 106 | 968.5 | 1045.5
0.42 | 98.5 | 945.5 | 1024
0.43 | 102 | 922.5 | 1004
0.44 | 97.5 | 897 | 976.5
0.45 | 94 | 881 | 962
0.46 | 80 | 858 | 954.5
0.47 | 66.5 | 827 | 911
0.48 | 79 | 801.5 | 888
0.49 | 68.5 | 774.5 | 885
0.5 | 48 | 764 | 880