## IDS-VDS Characteristic (mA-mm)
VGS (V) | VDS = 0.100 V | VDS = 0.500 V | VDS = 0.900 V
-0.75 | 0.0008046 | 0.0037017 | 0.012909
-0.74 | 0.0007617 | 0.003571 | 0.012577
-0.73 | 0.0007376 | 0.0034281 | 0.012153
-0.72 | 0.0006928 | 0.0033189 | 0.011897
-0.71 | 0.0006609 | 0.0031768 | 0.011467
-0.7 | 0.0006257 | 0.0030618 | 0.011124
-0.69 | 0.0006017 | 0.0029528 | 0.010745
-0.68 | 0.0005789 | 0.0028603 | 0.010439
-0.67 | 0.0005488 | 0.0027442 | 0.010099
-0.66 | 0.0005222 | 0.0026213 | 0.009721
-0.65 | 0.0005029 | 0.0025194 | 0.009435
-0.64 | 0.00048165 | 0.0024305 | 0.009124
-0.63 | 0.00046074 | 0.0023339 | 0.008841
-0.62 | 0.00043912 | 0.002236 | 0.008575
-0.61 | 0.00041688 | 0.0021561 | 0.008275
-0.6 | 0.00039465 | 0.0020678 | 0.008039
-0.59 | 0.00037477 | 0.0019839 | 0.007838
-0.58 | 0.00035824 | 0.0019056 | 0.007475
-0.57 | 0.00034029 | 0.0018398 | 0.007287
-0.56 | 0.00032289 | 0.0017648 | 0.007041
-0.55 | 0.0003059 | 0.0016957 | 0.006798
-0.54 | 0.00029026 | 0.0016356 | 0.006605
-0.53 | 0.00027704 | 0.0015727 | 0.006353
-0.52 | 0.00026408 | 0.0014979 | 0.006136
-0.51 | 0.00025007 | 0.0014461 | 0.006004
-0.5 | 0.00024085 | 0.0013911 | 0.005788
-0.49 | 0.00022957 | 0.0013393 | 0.005622
-0.48 | 0.00022073 | 0.0013038 | 0.005446
-0.47 | 0.0002139 | 0.0012601 | 0.005303
-0.46 | 0.0002072 | 0.0012269 | 0.005188
-0.45 | 0.00020289 | 0.0011996 | 0.005115
-0.44 | 0.00020127 | 0.0011929 | 0.005074
-0.43 | 0.00020413 | 0.0011858 | 0.00502
-0.42 | 0.0002117 | 0.0011974 | 0.005056
-0.41 | 0.00022561 | 0.001231 | 0.00517
-0.4 | 0.00024968 | 0.0013032 | 0.005419
-0.39 | 0.00028464 | 0.0014134 | 0.005792
-0.38 | 0.0003378 | 0.0015766 | 0.006403
-0.37 | 0.0004121 | 0.0018068 | 0.00727
-0.36 | 0.00051848 | 0.002171 | 0.008523
-0.35 | 0.0007042 | 0.0026659 | 0.010405
-0.34 | 0.0009232 | 0.0033722 | 0.013063
-0.33 | 0.0012252 | 0.0043629 | 0.01675
-0.32 | 0.0016427 | 0.005805 | 0.022025
-0.31 | 0.0022256 | 0.007674 | 0.029425
-0.3 | 0.0030366 | 0.010355 | 0.039542
-0.29 | 0.0041493 | 0.014024 | 0.053678
-0.28 | 0.0056766 | 0.019108 | 0.07359
-0.27 | 0.008068 | 0.026108 | 0.1008
-0.26 | 0.011037 | 0.035641 | 0.13688
-0.25 | 0.015038 | 0.048694 | 0.18713
-0.24 | 0.020526 | 0.06709 | 0.25571
-0.23 | 0.028005 | 0.09174 | 0.34884
-0.22 | 0.038289 | 0.12458 | 0.47238
-0.21 | 0.051952 | 0.16887 | 0.6447
-0.2 | 0.07221 | 0.22963 | 0.8641
-0.19 | 0.09795 | 0.30829 | 1.1647
-0.18 | 0.13266 | 0.41695 | 1.564
-0.17 | 0.1788 | 0.56265 | 2.0723
-0.16 | 0.24125 | 0.753 | 2.7415
-0.15 | 0.32349 | 1.004 | 3.5793
-0.14 | 0.43573 | 1.3381 | 4.6633
-0.13 | 0.5812 | 1.7761 | 6.044
-0.12 | 0.7771 | 2.3141 | 7.686
-0.11 | 1.029 | 3.0276 | 9.713
-0.1 | 1.3621 | 3.9316 | 12.116
-0.09 | 1.7974 | 5.0787 | 14.989
-0.08 | 2.342 | 6.503 | 18.29
-0.07 | 3.0366 | 8.183 | 21.931
-0.06 | 3.9025 | 10.278 | 26.186
-0.05 | 4.9833 | 12.759 | 30.997
-0.04 | 6.255 | 15.688 | 36.065
-0.03 | 7.84 | 19.002 | 41.866
-0.02 | 9.708 | 22.867 | 47.855
-0.01 | 11.884 | 27.195 | 54.505
0 | 14.407 | 32.073 | 61.63
0.01 | 17.264 | 37.455 | 69.04
0.02 | 20.398 | 43.071 | 76.76
0.03 | 23.904 | 49.481 | 85.11
0.04 | 27.652 | 56.051 | 93.53
0.05 | 31.656 | 63.15 | 102.39
0.06 | 35.947 | 70.53 | 111.53
0.07 | 40.48 | 78.41 | 121.06
0.08 | 45.094 | 86.61 | 130.62
0.09 | 49.862 | 95.01 | 140.39
0.1 | 54.654 | 103.83 | 150.5
0.11 | 59.4 | 112.84 | 160.84
0.12 | 64.31 | 122.14 | 171.34
0.13 | 68.98 | 131.51 | 181.86
0.14 | 73.61 | 141.16 | 192.64
0.15 | 78.24 | 151 | 203.47
0.16 | 82.82 | 161.06 | 214.46
0.17 | 87.23 | 171.24 | 225.63
0.18 | 91.28 | 181.26 | 236.58
0.19 | 95.11 | 191.67 | 247.81
0.2 | 98.87 | 202.06 | 259.15
0.21 | 102.58 | 212.82 | 270.56
0.22 | 106.05 | 223.32 | 281.82
0.23 | 109.42 | 233.86 | 293.19
0.24 | 112.4 | 244.52 | 304.59
0.25 | 115.18 | 255.31 | 316.07
0.26 | 117.89 | 265.94 | 327.32
0.27 | 120.35 | 276.55 | 338.64
0.28 | 122.84 | 287.22 | 350
0.29 | 125.24 | 297.85 | 361.39
0.3 | 127.27 | 308.6 | 372.79
0.31 | 129.25 | 319.18 | 384
0.32 | 130.9 | 329.51 | 395
0.33 | 132.64 | 339.99 | 406.28
0.34 | 134.46 | 350.46 | 417.19
0.35 | 136.15 | 360.64 | 428.17
0.36 | 137.3 | 370.87 | 439.04
0.37 | 138.59 | 380.88 | 449.82
0.38 | 140.07 | 390.83 | 460.48
0.39 | 141.38 | 400.66 | 471.04
0.4 | 142.53 | 410.28 | 481.5
0.41 | 143.26 | 419.7 | 491.64
0.42 | 144.22 | 429.13 | 501.95
0.43 | 145.54 | 438.3 | 512.01
0.44 | 146.15 | 447.3 | 521.93
0.45 | 146.97 | 456.05 | 531.66
0.46 | 147.61 | 464.58 | 541.15
0.47 | 148.56 | 472.92 | 550.62
0.48 | 149.45 | 481.01 | 559.89
0.49 | 150.01 | 488.94 | 568.9
0.5 | 150.49 | 496.54 | 577.4

## Tranconductance (mS-mm)
VGS (V) | VDS = 0.100 V | VDS = 0.500 V | VDS = 0.900 V
-0.75 | -0.00429 | -0.01307 | -0.0332
-0.74 | -0.00335 | -0.01368 | -0.0378
-0.73 | -0.003445 | -0.012605 | -0.034
-0.72 | -0.003835 | -0.012565 | -0.0343
-0.71 | -0.003355 | -0.012855 | -0.03865
-0.7 | -0.00296 | -0.0112 | -0.0361
-0.69 | -0.00234 | -0.010075 | -0.03425
-0.68 | -0.002645 | -0.01043 | -0.0323
-0.67 | -0.002835 | -0.01195 | -0.0359
-0.66 | -0.002295 | -0.01124 | -0.0332
-0.65 | -0.0020275 | -0.00954 | -0.02985
-0.64 | -0.002108 | -0.009275 | -0.0297
-0.63 | -0.0021265 | -0.009725 | -0.02745
-0.62 | -0.002193 | -0.00889 | -0.0283
-0.61 | -0.0022235 | -0.00841 | -0.0268
-0.6 | -0.0021055 | -0.00861 | -0.02185
-0.59 | -0.0018205 | -0.00811 | -0.0282
-0.58 | -0.001724 | -0.007205 | -0.02755
-0.57 | -0.0017675 | -0.00704 | -0.0217
-0.56 | -0.0017195 | -0.007205 | -0.02445
-0.55 | -0.0016315 | -0.00646 | -0.0218
-0.54 | -0.001443 | -0.00615 | -0.02225
-0.53 | -0.001309 | -0.006885 | -0.02345
-0.52 | -0.0013485 | -0.00633 | -0.01745
-0.51 | -0.0011615 | -0.00534 | -0.0174
-0.5 | -0.001025 | -0.00534 | -0.0191
-0.49 | -0.001006 | -0.004365 | -0.0171
-0.48 | -0.0007835 | -0.00396 | -0.01595
-0.47 | -0.0006765 | -0.003845 | -0.0129
-0.46 | -0.0005505 | -0.003025 | -0.0094
-0.45 | -0.0002965 | -0.0017 | -0.0057
-0.44 | 6.2e-05 | -0.00069 | -0.00475
-0.43 | 0.0005215 | 0.000225 | -0.0009
-0.42 | 0.001074 | 0.00226 | 0.0075
-0.41 | 0.001899 | 0.00529 | 0.01815
-0.4 | 0.0029515 | 0.00912 | 0.0311
-0.39 | 0.004406 | 0.01367 | 0.0492
-0.38 | 0.006373 | 0.01967 | 0.0739
-0.37 | 0.009034 | 0.02972 | 0.106
-0.36 | 0.014605 | 0.042955 | 0.15675
-0.35 | 0.020236 | 0.06006 | 0.227
-0.34 | 0.02605 | 0.08485 | 0.31725
-0.33 | 0.035975 | 0.12164 | 0.4481
-0.32 | 0.05002 | 0.165555 | 0.63375
-0.31 | 0.069695 | 0.2275 | 0.87585
-0.3 | 0.096185 | 0.3175 | 1.21265
-0.29 | 0.132 | 0.43765 | 1.7024
-0.28 | 0.195935 | 0.6042 | 2.3561
-0.27 | 0.26802 | 0.82665 | 3.1645
-0.26 | 0.3485 | 1.1293 | 4.3165
-0.25 | 0.47445 | 1.57245 | 5.9415
-0.24 | 0.64835 | 2.1523 | 8.0855
-0.23 | 0.88815 | 2.8745 | 10.8335
-0.22 | 1.19735 | 3.8565 | 14.793
-0.21 | 1.69605 | 5.2525 | 19.586
-0.2 | 2.2999 | 6.971 | 26
-0.19 | 3.0225 | 9.366 | 34.995
-0.18 | 4.0425 | 12.718 | 45.38
-0.17 | 5.4295 | 16.8025 | 58.875
-0.16 | 7.2345 | 22.0675 | 75.35
-0.15 | 9.724 | 29.255 | 96.09
-0.14 | 12.8855 | 38.605 | 123.235
-0.13 | 17.0685 | 48.8 | 151.135
-0.12 | 22.39 | 62.575 | 183.45
-0.11 | 29.25 | 80.875 | 221.5
-0.1 | 38.42 | 102.555 | 263.8
-0.09 | 48.995 | 128.57 | 308.7
-0.08 | 61.96 | 155.215 | 347.1
-0.07 | 78.025 | 188.75 | 394.8
-0.06 | 97.335 | 228.8 | 453.3
-0.05 | 117.625 | 270.5 | 493.95
-0.04 | 142.835 | 312.15 | 543.45
-0.03 | 172.65 | 358.95 | 589.5
-0.02 | 202.2 | 409.65 | 631.95
-0.01 | 234.95 | 460.3 | 688.75
0 | 269 | 513 | 726.75
0.01 | 299.55 | 549.9 | 756.5
0.02 | 332 | 601.3 | 803.5
0.03 | 362.7 | 649 | 838.5
0.04 | 387.6 | 683.45 | 864
0.05 | 414.75 | 723.95 | 900
0.06 | 441.2 | 763 | 933.5
0.07 | 457.35 | 804 | 954.5
0.08 | 469.1 | 830 | 966.5
0.09 | 478 | 861 | 994
0.1 | 476.9 | 891.5 | 1022.5
0.11 | 482.8 | 915.5 | 1042
0.12 | 479 | 933.5 | 1051
0.13 | 465 | 951 | 1065
0.14 | 463 | 974.5 | 1080.5
0.15 | 460.5 | 995 | 1091
0.16 | 449.5 | 1012 | 1108
0.17 | 423 | 1010 | 1106
0.18 | 394 | 1021.5 | 1109
0.19 | 379.5 | 1040 | 1128.5
0.2 | 373.5 | 1057.5 | 1137.5
0.21 | 359 | 1063 | 1133.5
0.22 | 342 | 1052 | 1131.5
0.23 | 317.5 | 1060 | 1138.5
0.24 | 288 | 1072.5 | 1144
0.25 | 274.5 | 1071 | 1136.5
0.26 | 258.5 | 1062 | 1128.5
0.27 | 247.5 | 1064 | 1134
0.28 | 244.5 | 1065 | 1137.5
0.29 | 221.5 | 1069 | 1139.5
0.3 | 200.5 | 1066.5 | 1130.5
0.31 | 181.5 | 1045.5 | 1110.5
0.32 | 169.5 | 1040.5 | 1114
0.33 | 178 | 1047.5 | 1109.5
0.34 | 175.5 | 1032.5 | 1094.5
0.35 | 142 | 1020.5 | 1092.5
0.36 | 122 | 1012 | 1082.5
0.37 | 138.5 | 998 | 1072
0.38 | 139.5 | 989 | 1061
0.39 | 123 | 972.5 | 1051
0.4 | 94 | 952 | 1030
0.41 | 84.5 | 942.5 | 1022.5
0.42 | 114 | 930 | 1018.5
0.43 | 96.5 | 908.5 | 999
0.44 | 71.5 | 887.5 | 982.5
0.45 | 73 | 864 | 961
0.46 | 79.5 | 843.5 | 948
0.47 | 92 | 821.5 | 937
0.48 | 72.5 | 801 | 914
0.49 | 52 | 776.5 | 875.5
0.5 | 48 | 760 | 850