## IDS-VDS Characteristic (mA-mm)
VGS (V) | VDS = 0.100 V | VDS = 0.500 V | VDS = 0.900 V
-0.75 | 0.0011968 | 0.005392 | 0.018752
-0.74 | 0.0011408 | 0.005232 | 0.018203
-0.73 | 0.0010856 | 0.0049765 | 0.01776
-0.72 | 0.0010258 | 0.0048407 | 0.017162
-0.71 | 0.0009877 | 0.0046518 | 0.016596
-0.7 | 0.0009363 | 0.0044673 | 0.01614
-0.69 | 0.0008983 | 0.0043 | 0.015681
-0.68 | 0.000859 | 0.0041599 | 0.015221
-0.67 | 0.000817 | 0.0039935 | 0.014742
-0.66 | 0.0007775 | 0.0038165 | 0.014218
-0.65 | 0.0007449 | 0.0036796 | 0.013822
-0.64 | 0.0007104 | 0.0035548 | 0.01333
-0.63 | 0.0006727 | 0.0034193 | 0.013022
-0.62 | 0.0006437 | 0.0032875 | 0.012582
-0.61 | 0.0006127 | 0.0031498 | 0.012167
-0.6 | 0.0005778 | 0.0030226 | 0.011813
-0.59 | 0.0005521 | 0.0029176 | 0.011409
-0.58 | 0.0005284 | 0.0028198 | 0.011091
-0.57 | 0.00049933 | 0.0027172 | 0.01072
-0.56 | 0.00047778 | 0.0025932 | 0.010394
-0.55 | 0.00045179 | 0.002486 | 0.010077
-0.54 | 0.00042902 | 0.0024117 | 0.009709
-0.53 | 0.0004109 | 0.002321 | 0.009425
-0.52 | 0.00038807 | 0.0022364 | 0.009147
-0.51 | 0.00036811 | 0.0021512 | 0.008881
-0.5 | 0.00035047 | 0.0020666 | 0.008502
-0.49 | 0.00033116 | 0.0019846 | 0.008305
-0.48 | 0.00032024 | 0.0019402 | 0.008077
-0.47 | 0.00030551 | 0.0018694 | 0.0078
-0.46 | 0.00029503 | 0.001809 | 0.007647
-0.45 | 0.00028729 | 0.0017678 | 0.00747
-0.44 | 0.00028245 | 0.0017274 | 0.007345
-0.43 | 0.00028062 | 0.0016897 | 0.007277
-0.42 | 0.00028364 | 0.001695 | 0.007215
-0.41 | 0.00029509 | 0.0017138 | 0.007318
-0.4 | 0.00031486 | 0.0017751 | 0.007506
-0.39 | 0.00034763 | 0.0018631 | 0.007807
-0.38 | 0.00039678 | 0.0020171 | 0.008373
-0.37 | 0.00047378 | 0.0022637 | 0.009272
-0.36 | 0.0005938 | 0.0026082 | 0.010563
-0.35 | 0.0007489 | 0.0031136 | 0.012406
-0.34 | 0.0009666 | 0.0038308 | 0.015138
-0.33 | 0.0012705 | 0.0048229 | 0.018996
-0.32 | 0.0016962 | 0.006369 | 0.024382
-0.31 | 0.002284 | 0.008325 | 0.031913
-0.3 | 0.0031033 | 0.011094 | 0.042679
-0.29 | 0.0042357 | 0.014814 | 0.05744
-0.28 | 0.005935 | 0.020085 | 0.07773
-0.27 | 0.008107 | 0.027307 | 0.1063
-0.26 | 0.011081 | 0.037213 | 0.14404
-0.25 | 0.015135 | 0.050642 | 0.19628
-0.24 | 0.020693 | 0.07 | 0.26734
-0.23 | 0.02834 | 0.09502 | 0.365
-0.22 | 0.038751 | 0.12889 | 0.49411
-0.21 | 0.05279 | 0.17389 | 0.6674
-0.2 | 0.07387 | 0.23646 | 0.9029
-0.19 | 0.10023 | 0.31992 | 1.2079
-0.18 | 0.13568 | 0.43097 | 1.6202
-0.17 | 0.18351 | 0.5792 | 2.1417
-0.16 | 0.24687 | 0.7766 | 2.8175
-0.15 | 0.33125 | 1.0283 | 3.6507
-0.14 | 0.44532 | 1.3687 | 4.7507
-0.13 | 0.5981 | 1.7986 | 6.104
-0.12 | 0.7962 | 2.3663 | 7.744
-0.11 | 1.0515 | 3.0781 | 9.656
-0.1 | 1.3915 | 3.9728 | 11.895
-0.09 | 1.8265 | 5.0905 | 14.608
-0.08 | 2.3797 | 6.47 | 17.602
-0.07 | 3.0693 | 8.144 | 21.082
-0.06 | 3.9178 | 10.06 | 24.824
-0.05 | 4.9903 | 12.428 | 29.102
-0.04 | 6.223 | 15.154 | 33.641
-0.03 | 7.744 | 18.25 | 38.562
-0.02 | 9.519 | 21.72 | 43.883
-0.01 | 11.58 | 25.576 | 49.449
0 | 13.877 | 29.906 | 55.497
0.01 | 16.528 | 34.576 | 61.76
0.02 | 19.376 | 39.592 | 68.22
0.03 | 22.512 | 44.87 | 75.08
0.04 | 25.897 | 50.62 | 82.18
0.05 | 29.409 | 56.726 | 89.44
0.06 | 33.146 | 62.93 | 96.97
0.07 | 37.012 | 69.59 | 104.66
0.08 | 40.966 | 76.38 | 112.53
0.09 | 44.945 | 83.52 | 120.46
0.1 | 48.961 | 90.56 | 128.71
0.11 | 52.983 | 98.07 | 137.15
0.12 | 56.994 | 105.77 | 145.64
0.13 | 60.83 | 113.6 | 154.24
0.14 | 64.64 | 121.43 | 162.79
0.15 | 68.29 | 129.54 | 171.61
0.16 | 71.91 | 137.67 | 180.56
0.17 | 75.26 | 145.95 | 189.56
0.18 | 78.41 | 154.2 | 198.62
0.19 | 81.49 | 162.59 | 207.55
0.2 | 84.39 | 171.13 | 216.81
0.21 | 87.25 | 179.9 | 225.99
0.22 | 89.85 | 188.41 | 235.29
0.23 | 92.2 | 197.17 | 244.5
0.24 | 94.45 | 205.65 | 253.81
0.25 | 96.51 | 214.52 | 263.19
0.26 | 98.62 | 223.26 | 272.51
0.27 | 100.44 | 231.99 | 281.92
0.28 | 102.18 | 240.65 | 291.09
0.29 | 103.83 | 249.33 | 300.51
0.3 | 105.33 | 258.1 | 310.08
0.31 | 106.67 | 266.84 | 319.34
0.32 | 108.01 | 275.54 | 328.67
0.33 | 109.31 | 284.11 | 337.97
0.34 | 110.44 | 292.74 | 347.25
0.35 | 111.62 | 301.2 | 356.52
0.36 | 112.46 | 309.76 | 365.81
0.37 | 113.44 | 318.35 | 374.97
0.38 | 114.37 | 326.5 | 384.15
0.39 | 115.1 | 334.81 | 393.25
0.4 | 115.95 | 342.99 | 402.37
0.41 | 116.55 | 351.13 | 411.48
0.42 | 117.27 | 359.25 | 420.28
0.43 | 117.97 | 367.05 | 429.26
0.44 | 118.57 | 374.83 | 438.2
0.45 | 119.03 | 382.52 | 446.91
0.46 | 119.67 | 390.1 | 455.89
0.47 | 120.15 | 397.4 | 464.33
0.48 | 120.66 | 404.59 | 472.94
0.49 | 121.22 | 411.66 | 481.56
0.5 | 121.55 | 418.56 | 489.86

## Tranconductance (mS-mm)
VGS (V) | VDS = 0.100 V | VDS = 0.500 V | VDS = 0.900 V
-0.75 | -0.0056 | -0.016 | -0.0549
-0.74 | -0.00556 | -0.020775 | -0.0496
-0.73 | -0.00575 | -0.019565 | -0.05205
-0.72 | -0.004895 | -0.016235 | -0.0582
-0.71 | -0.004475 | -0.01867 | -0.0511
-0.7 | -0.00447 | -0.01759 | -0.04575
-0.69 | -0.003865 | -0.01537 | -0.04595
-0.68 | -0.004065 | -0.015325 | -0.04695
-0.67 | -0.004075 | -0.01717 | -0.05015
-0.66 | -0.003605 | -0.015695 | -0.046
-0.65 | -0.003355 | -0.013085 | -0.0444
-0.64 | -0.00361 | -0.013015 | -0.04
-0.63 | -0.003335 | -0.013365 | -0.0374
-0.62 | -0.003 | -0.013475 | -0.04275
-0.61 | -0.003295 | -0.013245 | -0.03845
-0.6 | -0.00303 | -0.01161 | -0.0379
-0.59 | -0.00247 | -0.01014 | -0.0361
-0.58 | -0.0026385 | -0.01002 | -0.03445
-0.57 | -0.002531 | -0.01133 | -0.03485
-0.56 | -0.002377 | -0.01156 | -0.03215
-0.55 | -0.002438 | -0.009075 | -0.03425
-0.54 | -0.0020445 | -0.00825 | -0.0326
-0.53 | -0.0020475 | -0.008765 | -0.0281
-0.52 | -0.0021395 | -0.00849 | -0.0272
-0.51 | -0.00188 | -0.00849 | -0.03225
-0.5 | -0.0018475 | -0.00833 | -0.0288
-0.49 | -0.0015115 | -0.00632 | -0.02125
-0.48 | -0.0012825 | -0.00576 | -0.02525
-0.47 | -0.0012605 | -0.00656 | -0.0215
-0.46 | -0.000911 | -0.00508 | -0.0165
-0.45 | -0.000629 | -0.00408 | -0.0151
-0.44 | -0.0003335 | -0.003905 | -0.00965
-0.43 | 5.95e-05 | -0.00162 | -0.0065
-0.42 | 0.0007235 | 0.001205 | 0.00205
-0.41 | 0.001561 | 0.004005 | 0.01455
-0.4 | 0.002627 | 0.007465 | 0.02445
-0.39 | 0.004096 | 0.0121 | 0.04335
-0.38 | 0.0063075 | 0.02003 | 0.07325
-0.37 | 0.009851 | 0.029555 | 0.1095
-0.36 | 0.013756 | 0.042495 | 0.1567
-0.35 | 0.01864 | 0.06113 | 0.22875
-0.34 | 0.02608 | 0.085465 | 0.3295
-0.33 | 0.03648 | 0.12691 | 0.4622
-0.32 | 0.050675 | 0.175105 | 0.64585
-0.31 | 0.070355 | 0.23625 | 0.91485
-0.3 | 0.097585 | 0.32445 | 1.27635
-0.29 | 0.141585 | 0.44955 | 1.75255
-0.28 | 0.193565 | 0.62465 | 2.443
-0.27 | 0.2573 | 0.8564 | 3.3155
-0.26 | 0.3514 | 1.16675 | 4.499
-0.25 | 0.4806 | 1.63935 | 6.165
-0.24 | 0.66025 | 2.2189 | 8.436
-0.23 | 0.9029 | 2.9445 | 11.3385
-0.22 | 1.2225 | 3.9435 | 15.12
-0.21 | 1.75595 | 5.3785 | 20.4395
-0.2 | 2.372 | 7.3015 | 27.025
-0.19 | 3.0905 | 9.7255 | 35.865
-0.18 | 4.164 | 12.964 | 46.69
-0.17 | 5.5595 | 17.2815 | 59.865
-0.16 | 7.387 | 22.455 | 75.45
-0.15 | 9.9225 | 29.605 | 96.66
-0.14 | 13.3425 | 38.515 | 122.665
-0.13 | 17.544 | 49.88 | 149.665
-0.12 | 22.67 | 63.975 | 177.6
-0.11 | 29.765 | 80.325 | 207.55
-0.1 | 38.75 | 100.62 | 247.6
-0.09 | 49.41 | 124.86 | 285.35
-0.08 | 62.14 | 152.675 | 323.7
-0.07 | 76.905 | 179.5 | 361.1
-0.06 | 96.05 | 214.2 | 401
-0.05 | 115.26 | 254.7 | 440.85
-0.04 | 137.685 | 291.1 | 473
-0.03 | 164.8 | 328.3 | 512.1
-0.02 | 191.8 | 366.3 | 544.35
-0.01 | 217.9 | 409.3 | 580.7
0 | 247.4 | 450 | 615.55
0.01 | 274.95 | 484.3 | 636.15
0.02 | 299.2 | 514.7 | 666
0.03 | 326.05 | 551.4 | 698
0.04 | 344.85 | 592.8 | 718
0.05 | 362.45 | 615.5 | 739.5
0.06 | 380.15 | 643.2 | 761
0.07 | 391 | 672.5 | 778
0.08 | 396.65 | 696.5 | 790
0.09 | 399.75 | 709 | 809
0.1 | 401.9 | 727.5 | 834.5
0.11 | 401.65 | 760.5 | 846.5
0.12 | 392.35 | 776.5 | 854.5
0.13 | 382.3 | 783 | 857.5
0.14 | 373 | 797 | 868.5
0.15 | 363.5 | 812 | 888.5
0.16 | 348.5 | 820.5 | 897.5
0.17 | 325 | 826.5 | 903
0.18 | 311.5 | 832 | 899.5
0.19 | 299 | 846.5 | 909.5
0.2 | 288 | 865.5 | 922
0.21 | 273 | 864 | 924
0.22 | 247.5 | 863.5 | 925.5
0.23 | 230 | 862 | 926
0.24 | 215.5 | 867.5 | 934.5
0.25 | 208.5 | 880.5 | 935
0.26 | 196.5 | 873.5 | 936.5
0.27 | 178 | 869.5 | 929
0.28 | 169.5 | 867 | 929.5
0.29 | 157.5 | 872.5 | 949.5
0.3 | 142 | 875.5 | 941.5
0.31 | 134 | 872 | 929.5
0.32 | 132 | 863.5 | 931.5
0.33 | 121.5 | 860 | 929
0.34 | 115.5 | 854.5 | 927.5
0.35 | 101 | 851 | 928
0.36 | 91 | 857.5 | 922.5
0.37 | 95.5 | 837 | 917
0.38 | 83 | 823 | 914
0.39 | 79 | 824.5 | 911
0.4 | 72.5 | 816 | 911.5
0.41 | 66 | 813 | 895.5
0.42 | 71 | 796 | 889
0.43 | 65 | 779 | 896
0.44 | 53 | 773.5 | 882.5
0.45 | 55 | 763.5 | 884.5
0.46 | 56 | 744 | 871
0.47 | 49.5 | 724.5 | 852.5
0.48 | 53.5 | 713 | 861.5
0.49 | 44.5 | 698.5 | 846
0.5 | 33 | 690 | 830