## IDS-VDS Characteristic (mA-mm)
VGS (V) | VDS = 0.100 V | VDS = 0.500 V | VDS = 0.900 V
-0.75 | 0.0007441 | 0.0035888 | 0.012932
-0.74 | 0.0007084 | 0.0034519 | 0.012549
-0.73 | 0.0006724 | 0.0033322 | 0.012164
-0.72 | 0.0006359 | 0.0031962 | 0.011669
-0.71 | 0.0006051 | 0.0030789 | 0.011379
-0.7 | 0.0005791 | 0.0029524 | 0.010959
-0.69 | 0.0005482 | 0.0028432 | 0.010612
-0.68 | 0.0005197 | 0.0027215 | 0.010263
-0.67 | 0.0005039 | 0.0026289 | 0.009938
-0.66 | 0.00047566 | 0.002522 | 0.009625
-0.65 | 0.00045293 | 0.0024275 | 0.009325
-0.64 | 0.00043261 | 0.0023412 | 0.009023
-0.63 | 0.00041203 | 0.0022511 | 0.008683
-0.62 | 0.00038843 | 0.0021523 | 0.00841
-0.61 | 0.00036853 | 0.0020822 | 0.008094
-0.6 | 0.00035162 | 0.0019724 | 0.007827
-0.59 | 0.00033558 | 0.0018976 | 0.007568
-0.58 | 0.0003193 | 0.0018172 | 0.007294
-0.57 | 0.00030121 | 0.0017443 | 0.007074
-0.56 | 0.00028683 | 0.001687 | 0.006822
-0.55 | 0.00027211 | 0.0016154 | 0.00662
-0.54 | 0.00025867 | 0.0015453 | 0.006387
-0.53 | 0.00024763 | 0.0014848 | 0.006133
-0.52 | 0.00023396 | 0.0014297 | 0.005968
-0.51 | 0.00022397 | 0.0013768 | 0.005771
-0.5 | 0.00021263 | 0.0013148 | 0.005574
-0.49 | 0.00020201 | 0.001278 | 0.005455
-0.48 | 0.00019463 | 0.0012365 | 0.005251
-0.47 | 0.00019045 | 0.0011933 | 0.005109
-0.46 | 0.00018523 | 0.0011618 | 0.005021
-0.45 | 0.00018192 | 0.0011327 | 0.0048983
-0.44 | 0.00018148 | 0.0011091 | 0.0048637
-0.43 | 0.00018487 | 0.0011207 | 0.0048242
-0.42 | 0.00019271 | 0.0011293 | 0.0048688
-0.41 | 0.0002076 | 0.0011621 | 0.0049593
-0.4 | 0.00023239 | 0.0012263 | 0.0051998
-0.39 | 0.00026789 | 0.0013335 | 0.0055749
-0.38 | 0.00032052 | 0.0015015 | 0.006169
-0.37 | 0.00039497 | 0.0017431 | 0.007013
-0.36 | 0.00050214 | 0.0020881 | 0.008274
-0.35 | 0.0006847 | 0.002571 | 0.01005
-0.34 | 0.0009022 | 0.0032632 | 0.012655
-0.33 | 0.0012072 | 0.0042268 | 0.016242
-0.32 | 0.0016274 | 0.0055677 | 0.021468
-0.31 | 0.0022099 | 0.007605 | 0.028585
-0.3 | 0.0030056 | 0.010252 | 0.038642
-0.29 | 0.0041187 | 0.013866 | 0.052307
-0.28 | 0.0056305 | 0.018774 | 0.07175
-0.27 | 0.008062 | 0.02571 | 0.09821
-0.26 | 0.010965 | 0.035068 | 0.13469
-0.25 | 0.015023 | 0.048087 | 0.18334
-0.24 | 0.020484 | 0.06627 | 0.25065
-0.23 | 0.028036 | 0.09001 | 0.3424
-0.22 | 0.038164 | 0.12237 | 0.46411
-0.21 | 0.052053 | 0.1667 | 0.6336
-0.2 | 0.07206 | 0.22482 | 0.8453
-0.19 | 0.09759 | 0.30526 | 1.1486
-0.18 | 0.13269 | 0.41282 | 1.5416
-0.17 | 0.17911 | 0.55475 | 2.0553
-0.16 | 0.24103 | 0.7411 | 2.7181
-0.15 | 0.32445 | 0.9883 | 3.5481
-0.14 | 0.4361 | 1.3228 | 4.6248
-0.13 | 0.5843 | 1.7381 | 6
-0.12 | 0.7768 | 2.2929 | 7.661
-0.11 | 1.0335 | 3.0006 | 9.684
-0.1 | 1.3647 | 3.8925 | 12.081
-0.09 | 1.7987 | 5.0457 | 14.95
-0.08 | 2.3506 | 6.419 | 18.238
-0.07 | 3.0481 | 8.146 | 21.992
-0.06 | 3.9254 | 10.224 | 26.31
-0.05 | 5.0081 | 12.707 | 31.063
-0.04 | 6.291 | 15.617 | 36.236
-0.03 | 7.866 | 19.03 | 42.084
-0.02 | 9.761 | 22.9 | 48.23
-0.01 | 11.963 | 27.272 | 54.93
0 | 14.528 | 32.181 | 62.03
0.01 | 17.39 | 37.524 | 69.64
0.02 | 20.566 | 43.393 | 77.44
0.03 | 24.109 | 49.737 | 85.89
0.04 | 27.923 | 56.537 | 94.44
0.05 | 32.037 | 63.61 | 103.48
0.06 | 36.341 | 71.31 | 112.72
0.07 | 40.916 | 79.25 | 122.36
0.08 | 45.589 | 87.55 | 132.08
0.09 | 50.37 | 96.17 | 142.22
0.1 | 55.262 | 105.02 | 152.44
0.11 | 59.99 | 114.17 | 162.95
0.12 | 65.08 | 123.63 | 173.7
0.13 | 69.93 | 133.25 | 184.29
0.14 | 74.7 | 143.08 | 195.28
0.15 | 79.28 | 153.04 | 206.33
0.16 | 83.83 | 163.24 | 217.57
0.17 | 88.16 | 173.53 | 228.95
0.18 | 92.48 | 183.96 | 240.11
0.19 | 96.59 | 194.52 | 251.56
0.2 | 100.44 | 205.18 | 263.03
0.21 | 104.02 | 215.86 | 274.69
0.22 | 107.45 | 226.7 | 286.06
0.23 | 110.76 | 237.48 | 297.71
0.24 | 113.92 | 248.3 | 309.32
0.25 | 117 | 259.26 | 320.94
0.26 | 119.79 | 270.12 | 332.54
0.27 | 122.42 | 280.96 | 343.93
0.28 | 124.62 | 291.76 | 355.51
0.29 | 126.91 | 302.59 | 367.04
0.3 | 129.27 | 313.37 | 378.56
0.31 | 131.26 | 324.15 | 390
0.32 | 133.32 | 334.86 | 401.12
0.33 | 134.73 | 345.41 | 412.65
0.34 | 136.43 | 356.02 | 423.72
0.35 | 138.19 | 366.26 | 434.85
0.36 | 139.76 | 376.64 | 445.73
0.37 | 141 | 386.91 | 456.72
0.38 | 142.16 | 396.97 | 467.51
0.39 | 143.41 | 406.82 | 478.12
0.4 | 144.78 | 416.58 | 488.65
0.41 | 146.05 | 426.2 | 498.9
0.42 | 146.77 | 435.73 | 509.34
0.43 | 147.58 | 444.96 | 519.44
0.44 | 148.69 | 453.87 | 529.34
0.45 | 149.61 | 462.78 | 539.17
0.46 | 150.5 | 471.45 | 548.64
0.47 | 150.97 | 479.85 | 558.16
0.48 | 151.72 | 487.94 | 567.42
0.49 | 152.72 | 495.75 | 575.9
0.5 | 153.26 | 503.55 | 585

## Tranconductance (mS-mm)
VGS (V) | VDS = 0.100 V | VDS = 0.500 V | VDS = 0.900 V
-0.75 | -0.00357 | -0.01369 | -0.0383
-0.74 | -0.003585 | -0.01283 | -0.0384
-0.73 | -0.003625 | -0.012785 | -0.044
-0.72 | -0.003365 | -0.012665 | -0.03925
-0.71 | -0.00284 | -0.01219 | -0.0355
-0.7 | -0.002845 | -0.011785 | -0.03835
-0.69 | -0.00297 | -0.011545 | -0.0348
-0.68 | -0.002215 | -0.010715 | -0.0337
-0.67 | -0.002202 | -0.009975 | -0.0319
-0.66 | -0.0025485 | -0.01007 | -0.03065
-0.65 | -0.0021525 | -0.00904 | -0.0301
-0.64 | -0.002045 | -0.00882 | -0.0321
-0.63 | -0.002209 | -0.009445 | -0.03065
-0.62 | -0.002175 | -0.008445 | -0.02945
-0.61 | -0.0018405 | -0.008995 | -0.02915
-0.6 | -0.0016475 | -0.00923 | -0.0263
-0.59 | -0.001616 | -0.00776 | -0.02665
-0.58 | -0.0017185 | -0.007665 | -0.0247
-0.57 | -0.0016235 | -0.00651 | -0.0236
-0.56 | -0.001455 | -0.006445 | -0.0227
-0.55 | -0.001408 | -0.007085 | -0.02175
-0.54 | -0.001224 | -0.00653 | -0.02435
-0.53 | -0.0012355 | -0.00578 | -0.02095
-0.52 | -0.001183 | -0.0054 | -0.0181
-0.51 | -0.0010665 | -0.005745 | -0.0197
-0.5 | -0.001098 | -0.00494 | -0.0158
-0.49 | -0.0009 | -0.003915 | -0.01615
-0.48 | -0.000578 | -0.004235 | -0.0173
-0.47 | -0.00047 | -0.003735 | -0.0115
-0.46 | -0.0004265 | -0.00303 | -0.010535
-0.45 | -0.0001875 | -0.002635 | -0.007865
-0.44 | 0.0001475 | -0.0006 | -0.003705
-0.43 | 0.0005615 | 0.00101 | 0.000255
-0.42 | 0.0011365 | 0.00207 | 0.006755
-0.41 | 0.001984 | 0.00485 | 0.01655
-0.4 | 0.0030145 | 0.00857 | 0.03078
-0.39 | 0.0044065 | 0.01376 | 0.04846
-0.38 | 0.006354 | 0.02048 | 0.071905
-0.37 | 0.009081 | 0.02933 | 0.10525
-0.36 | 0.0144865 | 0.041395 | 0.15185
-0.35 | 0.020003 | 0.058755 | 0.21905
-0.34 | 0.026125 | 0.08279 | 0.3096
-0.33 | 0.03626 | 0.115225 | 0.44065
-0.32 | 0.050135 | 0.16891 | 0.61715
-0.31 | 0.06891 | 0.234215 | 0.8587
-0.3 | 0.09544 | 0.31305 | 1.1861
-0.29 | 0.131245 | 0.4261 | 1.6554
-0.28 | 0.197165 | 0.5922 | 2.29515
-0.27 | 0.266725 | 0.8147 | 3.147
-0.26 | 0.34805 | 1.11885 | 4.2565
-0.25 | 0.47595 | 1.5601 | 5.798
-0.24 | 0.65065 | 2.09615 | 7.953
-0.23 | 0.884 | 2.805 | 10.673
-0.22 | 1.20085 | 3.8345 | 14.56
-0.21 | 1.6948 | 5.1225 | 19.0595
-0.2 | 2.27685 | 6.928 | 25.75
-0.19 | 3.0315 | 9.4 | 34.815
-0.18 | 4.076 | 12.4745 | 45.335
-0.17 | 5.417 | 16.414 | 58.825
-0.16 | 7.267 | 21.6775 | 74.64
-0.15 | 9.7535 | 29.085 | 95.335
-0.14 | 12.9925 | 37.49 | 122.595
-0.13 | 17.035 | 48.505 | 151.81
-0.12 | 22.46 | 63.125 | 184.2
-0.11 | 29.395 | 79.98 | 221
-0.1 | 38.26 | 102.255 | 263.3
-0.09 | 49.295 | 126.325 | 307.85
-0.08 | 62.47 | 155.015 | 352.1
-0.07 | 78.74 | 190.25 | 403.6
-0.06 | 98 | 228.05 | 453.55
-0.05 | 118.28 | 269.65 | 496.3
-0.04 | 142.895 | 316.15 | 551.05
-0.03 | 173.5 | 364.15 | 599.7
-0.02 | 204.85 | 412.1 | 642.3
-0.01 | 238.35 | 464.05 | 690
0 | 271.35 | 512.6 | 735.5
0.01 | 301.9 | 560.6 | 770.5
0.02 | 335.95 | 610.65 | 812.5
0.03 | 367.85 | 657.2 | 850
0.04 | 396.4 | 693.65 | 879.5
0.05 | 420.9 | 738.65 | 914
0.06 | 443.95 | 782 | 944
0.07 | 462.4 | 812 | 968
0.08 | 472.7 | 846 | 993
0.09 | 483.65 | 873.5 | 1018
0.1 | 481 | 900 | 1036.5
0.11 | 490.9 | 930.5 | 1063
0.12 | 497 | 954 | 1067
0.13 | 481 | 972.5 | 1079
0.14 | 467.5 | 989.5 | 1102
0.15 | 456.5 | 1008 | 1114.5
0.16 | 444 | 1024.5 | 1131
0.17 | 432.5 | 1036 | 1127
0.18 | 421.5 | 1049.5 | 1130.5
0.19 | 398 | 1061 | 1146
0.2 | 371.5 | 1067 | 1156.5
0.21 | 350.5 | 1076 | 1151.5
0.22 | 337 | 1081 | 1151
0.23 | 323.5 | 1080 | 1163
0.24 | 312 | 1089 | 1161.5
0.25 | 293.5 | 1091 | 1161
0.26 | 271 | 1085 | 1149.5
0.27 | 241.5 | 1082 | 1148.5
0.28 | 224.5 | 1081.5 | 1155.5
0.29 | 232.5 | 1080.5 | 1152.5
0.3 | 217.5 | 1078 | 1148
0.31 | 202.5 | 1074.5 | 1128
0.32 | 173.5 | 1063 | 1132.5
0.33 | 155.5 | 1058 | 1130
0.34 | 173 | 1042.5 | 1110
0.35 | 166.5 | 1031 | 1100.5
0.36 | 140.5 | 1032.5 | 1093.5
0.37 | 120 | 1016.5 | 1089
0.38 | 120.5 | 995.5 | 1070
0.39 | 131 | 980.5 | 1057
0.4 | 132 | 969 | 1039
0.41 | 99.5 | 957.5 | 1034.5
0.42 | 76.5 | 938 | 1027
0.43 | 96 | 907 | 1000
0.44 | 101.5 | 891 | 986.5
0.45 | 90.5 | 879 | 965
0.46 | 68 | 853.5 | 949.5
0.47 | 61 | 824.5 | 939
0.48 | 87.5 | 795 | 887
0.49 | 77 | 780.5 | 879
0.5 | 54 | 780 | 910