## IDS-VDS Characteristic (mA-mm)
VGS (V) | VDS = 0.100 V | VDS = 0.500 V | VDS = 0.900 V
-0.75 | 0.0007899 | 0.0037196 | 0.013142
-0.74 | 0.0007533 | 0.0035689 | 0.012736
-0.73 | 0.0007225 | 0.0034282 | 0.01234
-0.72 | 0.0006869 | 0.0033003 | 0.011994
-0.71 | 0.0006476 | 0.0031752 | 0.011603
-0.7 | 0.0006214 | 0.0030553 | 0.011221
-0.69 | 0.0005959 | 0.0029141 | 0.010867
-0.68 | 0.0005646 | 0.0028252 | 0.010521
-0.67 | 0.0005372 | 0.0027296 | 0.010228
-0.66 | 0.0005102 | 0.0026177 | 0.009884
-0.65 | 0.00049268 | 0.0024997 | 0.009533
-0.64 | 0.00046549 | 0.0024186 | 0.009246
-0.63 | 0.0004415 | 0.0023165 | 0.008903
-0.62 | 0.00042002 | 0.002234 | 0.008619
-0.61 | 0.00039783 | 0.0021516 | 0.008371
-0.6 | 0.00037886 | 0.0020629 | 0.00803
-0.59 | 0.00036174 | 0.001987 | 0.007851
-0.58 | 0.00034113 | 0.0018975 | 0.00757
-0.57 | 0.00032413 | 0.001835 | 0.00733
-0.56 | 0.00031064 | 0.001768 | 0.007098
-0.55 | 0.00029323 | 0.0016982 | 0.006848
-0.54 | 0.0002801 | 0.0016263 | 0.006622
-0.53 | 0.00026649 | 0.0015655 | 0.006386
-0.52 | 0.00025146 | 0.0014898 | 0.006197
-0.51 | 0.00024122 | 0.0014429 | 0.006006
-0.5 | 0.00023085 | 0.0013976 | 0.005823
-0.49 | 0.00022033 | 0.0013358 | 0.005639
-0.48 | 0.00021311 | 0.0012902 | 0.005476
-0.47 | 0.00020347 | 0.0012594 | 0.005293
-0.46 | 0.00019751 | 0.0012226 | 0.005199
-0.45 | 0.00019441 | 0.0011875 | 0.005074
-0.44 | 0.00019392 | 0.0011725 | 0.005004
-0.43 | 0.00019576 | 0.0011681 | 0.005002
-0.42 | 0.00020316 | 0.0011884 | 0.005015
-0.41 | 0.00021722 | 0.001218 | 0.005126
-0.4 | 0.00024075 | 0.0012844 | 0.005353
-0.39 | 0.0002771 | 0.0013873 | 0.005724
-0.38 | 0.00032892 | 0.0015547 | 0.006318
-0.37 | 0.00040469 | 0.0017929 | 0.007166
-0.36 | 0.0005111 | 0.0021372 | 0.008416
-0.35 | 0.000698 | 0.0026147 | 0.010236
-0.34 | 0.0009165 | 0.0033307 | 0.012842
-0.33 | 0.0012229 | 0.0042986 | 0.016505
-0.32 | 0.0016422 | 0.0056594 | 0.021641
-0.31 | 0.0022284 | 0.007706 | 0.028763
-0.3 | 0.0030293 | 0.010334 | 0.038827
-0.29 | 0.0041488 | 0.013994 | 0.052891
-0.28 | 0.0056662 | 0.019026 | 0.07214
-0.27 | 0.008076 | 0.025891 | 0.09851
-0.26 | 0.011001 | 0.035448 | 0.13498
-0.25 | 0.015063 | 0.048508 | 0.18558
-0.24 | 0.020516 | 0.06679 | 0.25308
-0.23 | 0.028145 | 0.09106 | 0.34705
-0.22 | 0.038308 | 0.12388 | 0.46726
-0.21 | 0.052194 | 0.16854 | 0.6339
-0.2 | 0.07237 | 0.22784 | 0.8555
-0.19 | 0.09792 | 0.30874 | 1.1552
-0.18 | 0.1335 | 0.41673 | 1.5523
-0.17 | 0.18005 | 0.56099 | 2.0629
-0.16 | 0.24244 | 0.7518 | 2.7187
-0.15 | 0.32701 | 1.0039 | 3.5667
-0.14 | 0.43783 | 1.336 | 4.647
-0.13 | 0.5872 | 1.7644 | 6.016
-0.12 | 0.7813 | 2.3284 | 7.645
-0.11 | 1.0404 | 3.0303 | 9.671
-0.1 | 1.3751 | 3.9318 | 12.051
-0.09 | 1.8097 | 5.0763 | 14.899
-0.08 | 2.368 | 6.451 | 18.166
-0.07 | 3.0589 | 8.195 | 21.864
-0.06 | 3.9395 | 10.25 | 26.09
-0.05 | 5.0315 | 12.73 | 30.798
-0.04 | 6.308 | 15.637 | 35.952
-0.03 | 7.882 | 18.949 | 41.615
-0.02 | 9.773 | 22.79 | 47.656
-0.01 | 11.961 | 27.148 | 54.235
0 | 14.482 | 31.994 | 61.27
0.01 | 17.34 | 37.256 | 68.66
0.02 | 20.462 | 42.983 | 76.42
0.03 | 23.983 | 49.242 | 84.54
0.04 | 27.731 | 55.863 | 92.96
0.05 | 31.769 | 62.83 | 101.75
0.06 | 36.045 | 70.31 | 110.84
0.07 | 40.56 | 78.13 | 120.24
0.08 | 45.146 | 86.16 | 129.72
0.09 | 49.828 | 94.6 | 139.52
0.1 | 54.591 | 103.33 | 149.57
0.11 | 59.27 | 112.3 | 159.8
0.12 | 64.15 | 121.58 | 170.4
0.13 | 68.98 | 130.84 | 180.7
0.14 | 73.66 | 140.49 | 191.44
0.15 | 78.24 | 150.28 | 202.22
0.16 | 82.6 | 160.27 | 213.16
0.17 | 86.8 | 170.36 | 224.14
0.18 | 90.92 | 180.44 | 235.16
0.19 | 94.9 | 190.76 | 246.3
0.2 | 98.74 | 201.12 | 257.56
0.21 | 102.36 | 211.68 | 268.9
0.22 | 105.65 | 222.06 | 280.08
0.23 | 108.76 | 232.76 | 291.39
0.24 | 111.72 | 243.27 | 302.77
0.25 | 114.68 | 253.99 | 314.13
0.26 | 117.47 | 264.69 | 325.52
0.27 | 120.08 | 275.08 | 336.59
0.28 | 122.3 | 285.78 | 347.98
0.29 | 124.39 | 296.37 | 359.18
0.3 | 126.45 | 306.96 | 370.54
0.31 | 128.45 | 317.51 | 381.79
0.32 | 130.6 | 327.83 | 392.73
0.33 | 132.2 | 338.31 | 404
0.34 | 133.65 | 348.6 | 414.92
0.35 | 135.11 | 358.77 | 425.78
0.36 | 136.63 | 368.82 | 436.57
0.37 | 138.19 | 378.92 | 447.36
0.38 | 139.24 | 388.81 | 457.96
0.39 | 140.22 | 398.53 | 468.5
0.4 | 141.46 | 408.17 | 478.82
0.41 | 142.76 | 417.53 | 488.95
0.42 | 143.64 | 426.87 | 499.25
0.43 | 144.32 | 435.97 | 509.23
0.44 | 145.18 | 444.88 | 519.12
0.45 | 146.21 | 453.69 | 528.86
0.46 | 147.31 | 462.17 | 538.37
0.47 | 147.69 | 470.44 | 547.84
0.48 | 148.21 | 478.46 | 556.96
0.49 | 149.13 | 486.35 | 566.01
0.5 | 149.65 | 493.92 | 574.8

## Tranconductance (mS-mm)
VGS (V) | VDS = 0.100 V | VDS = 0.500 V | VDS = 0.900 V
-0.75 | -0.00366 | -0.01507 | -0.0406
-0.74 | -0.00337 | -0.01457 | -0.0401
-0.73 | -0.00332 | -0.01343 | -0.0371
-0.72 | -0.003745 | -0.01265 | -0.03685
-0.71 | -0.003275 | -0.01225 | -0.03865
-0.7 | -0.002585 | -0.013055 | -0.0368
-0.69 | -0.00284 | -0.011505 | -0.035
-0.68 | -0.002935 | -0.009225 | -0.03195
-0.67 | -0.00272 | -0.010375 | -0.03185
-0.66 | -0.002226 | -0.011495 | -0.03475
-0.65 | -0.0022355 | -0.009955 | -0.0319
-0.64 | -0.002559 | -0.00916 | -0.0315
-0.63 | -0.0022735 | -0.00923 | -0.03135
-0.62 | -0.0021835 | -0.008245 | -0.0266
-0.61 | -0.002058 | -0.008555 | -0.02945
-0.6 | -0.0018045 | -0.00823 | -0.026
-0.59 | -0.0018865 | -0.00827 | -0.023
-0.58 | -0.0018805 | -0.0076 | -0.02605
-0.57 | -0.0015245 | -0.006475 | -0.0236
-0.56 | -0.001545 | -0.00684 | -0.0241
-0.55 | -0.001527 | -0.007085 | -0.0238
-0.54 | -0.001337 | -0.006635 | -0.0231
-0.53 | -0.001432 | -0.006825 | -0.02125
-0.52 | -0.0012635 | -0.00613 | -0.019
-0.51 | -0.0010305 | -0.00461 | -0.0187
-0.5 | -0.0010445 | -0.005355 | -0.01835
-0.49 | -0.000887 | -0.00537 | -0.01735
-0.48 | -0.000843 | -0.00382 | -0.0173
-0.47 | -0.00078 | -0.00338 | -0.01385
-0.46 | -0.000453 | -0.003595 | -0.01095
-0.45 | -0.0001795 | -0.002505 | -0.00975
-0.44 | 6.75e-05 | -0.00097 | -0.0036
-0.43 | 0.000462 | 0.000795 | 0.00055
-0.42 | 0.001073 | 0.002495 | 0.0062
-0.41 | 0.0018795 | 0.0048 | 0.0169
-0.4 | 0.002994 | 0.008465 | 0.0299
-0.39 | 0.0044085 | 0.013515 | 0.04825
-0.38 | 0.0063795 | 0.02028 | 0.0721
-0.37 | 0.009109 | 0.029125 | 0.1049
-0.36 | 0.0146655 | 0.04109 | 0.1535
-0.35 | 0.02027 | 0.059675 | 0.2213
-0.34 | 0.026245 | 0.084195 | 0.31345
-0.33 | 0.036285 | 0.116435 | 0.43995
-0.32 | 0.050275 | 0.17037 | 0.6129
-0.31 | 0.069355 | 0.23373 | 0.8593
-0.3 | 0.09602 | 0.3144 | 1.2064
-0.29 | 0.131845 | 0.4346 | 1.66565
-0.28 | 0.19636 | 0.59485 | 2.28095
-0.27 | 0.26674 | 0.8211 | 3.142
-0.26 | 0.34935 | 1.13085 | 4.3535
-0.25 | 0.47575 | 1.5671 | 5.905
-0.24 | 0.6541 | 2.1276 | 8.0735
-0.23 | 0.8896 | 2.8545 | 10.709
-0.22 | 1.20245 | 3.874 | 14.3425
-0.21 | 1.7031 | 5.198 | 19.412
-0.2 | 2.2863 | 7.01 | 26.065
-0.19 | 3.0565 | 9.4445 | 34.84
-0.18 | 4.1065 | 12.6125 | 45.385
-0.17 | 5.447 | 16.7535 | 58.32
-0.16 | 7.348 | 22.1455 | 75.19
-0.15 | 9.7695 | 29.21 | 96.415
-0.14 | 13.0095 | 38.025 | 122.465
-0.13 | 17.1735 | 49.62 | 149.9
-0.12 | 22.66 | 63.295 | 182.75
-0.11 | 29.69 | 80.17 | 220.3
-0.1 | 38.465 | 102.3 | 261.4
-0.09 | 49.645 | 125.96 | 305.75
-0.08 | 62.46 | 155.935 | 348.25
-0.07 | 78.575 | 189.95 | 396.2
-0.06 | 98.63 | 226.75 | 446.7
-0.05 | 118.425 | 269.35 | 493.1
-0.04 | 142.525 | 310.95 | 540.85
-0.03 | 173.25 | 357.65 | 585.2
-0.02 | 203.95 | 409.95 | 631
-0.01 | 235.45 | 460.2 | 680.7
0 | 268.95 | 505.4 | 721.25
0.01 | 299 | 549.45 | 757.5
0.02 | 332.15 | 599.3 | 794
0.03 | 363.45 | 644 | 827
0.04 | 389.3 | 679.4 | 860.5
0.05 | 415.7 | 722.35 | 894
0.06 | 439.55 | 765 | 924.5
0.07 | 455.05 | 792.5 | 944
0.08 | 463.4 | 823.5 | 964
0.09 | 472.25 | 858.5 | 992.5
0.1 | 472.1 | 885 | 1014
0.11 | 477.95 | 912.5 | 1041.5
0.12 | 485.5 | 927 | 1045
0.13 | 475.5 | 945.5 | 1052
0.14 | 463 | 972 | 1076
0.15 | 447 | 989 | 1086
0.16 | 428 | 1004 | 1096
0.17 | 416 | 1008.5 | 1100
0.18 | 405 | 1020 | 1108
0.19 | 391 | 1034 | 1120
0.2 | 373 | 1046 | 1130
0.21 | 345.5 | 1047 | 1126
0.22 | 320 | 1054 | 1124.5
0.23 | 303.5 | 1060.5 | 1134.5
0.24 | 296 | 1061.5 | 1137
0.25 | 287.5 | 1071 | 1137.5
0.26 | 270 | 1054.5 | 1123
0.27 | 241.5 | 1054.5 | 1123
0.28 | 215.5 | 1064.5 | 1129.5
0.29 | 207.5 | 1059 | 1128
0.3 | 203 | 1057 | 1130.5
0.31 | 207.5 | 1043.5 | 1109.5
0.32 | 187.5 | 1040 | 1110.5
0.33 | 152.5 | 1038.5 | 1109.5
0.34 | 145.5 | 1023 | 1089
0.35 | 149 | 1011 | 1082.5
0.36 | 154 | 1007.5 | 1079
0.37 | 130.5 | 999.5 | 1069.5
0.38 | 101.5 | 980.5 | 1057
0.39 | 111 | 968 | 1043
0.4 | 127 | 950 | 1022.5
0.41 | 109 | 935 | 1021.5
0.42 | 78 | 922 | 1014
0.43 | 77 | 900.5 | 993.5
0.44 | 94.5 | 886 | 981.5
0.45 | 106.5 | 864.5 | 962.5
0.46 | 74 | 837.5 | 949
0.47 | 45 | 814.5 | 929.5
0.48 | 72 | 795.5 | 908.5
0.49 | 72 | 773 | 892
0.5 | 52 | 757 | 879