## IDS-VDS Characteristic (mA-mm)
VGS (V) | VDS = 0.100 V | VDS = 0.500 V | VDS = 0.900 V
-0.75 | 0.0008401 | 0.0039245 | 0.014085
-0.74 | 0.0008035 | 0.0037738 | 0.013629
-0.73 | 0.0007644 | 0.0036425 | 0.013209
-0.72 | 0.0007249 | 0.0035036 | 0.012812
-0.71 | 0.000695 | 0.0033792 | 0.012405
-0.7 | 0.0006606 | 0.003248 | 0.012033
-0.69 | 0.0006277 | 0.0030927 | 0.011702
-0.68 | 0.0006011 | 0.0029763 | 0.011256
-0.67 | 0.0005731 | 0.0028844 | 0.010953
-0.66 | 0.0005449 | 0.0027738 | 0.010518
-0.65 | 0.0005191 | 0.0026424 | 0.010188
-0.64 | 0.00049507 | 0.002562 | 0.009855
-0.63 | 0.00046976 | 0.0024824 | 0.009559
-0.62 | 0.00044724 | 0.0023698 | 0.009185
-0.61 | 0.00042448 | 0.0022784 | 0.008938
-0.6 | 0.00040302 | 0.0021838 | 0.008686
-0.59 | 0.00038091 | 0.002108 | 0.008348
-0.58 | 0.00036584 | 0.002014 | 0.00803
-0.57 | 0.00034764 | 0.0019389 | 0.007831
-0.56 | 0.0003312 | 0.0018626 | 0.007553
-0.55 | 0.00031581 | 0.0017795 | 0.007273
-0.54 | 0.00029913 | 0.0017162 | 0.007036
-0.53 | 0.00028478 | 0.0016499 | 0.006833
-0.52 | 0.00027119 | 0.0015868 | 0.006555
-0.51 | 0.00025813 | 0.0015291 | 0.006374
-0.5 | 0.00024741 | 0.001465 | 0.006177
-0.49 | 0.00023542 | 0.0014134 | 0.006019
-0.48 | 0.00022592 | 0.0013761 | 0.005839
-0.47 | 0.00021741 | 0.0013332 | 0.005661
-0.46 | 0.00021115 | 0.0012891 | 0.0055
-0.45 | 0.00020705 | 0.0012583 | 0.005423
-0.44 | 0.00020615 | 0.001236 | 0.00537
-0.43 | 0.00020873 | 0.001236 | 0.005302
-0.42 | 0.0002158 | 0.0012461 | 0.005334
-0.41 | 0.00022968 | 0.0012846 | 0.005448
-0.4 | 0.00025298 | 0.0013568 | 0.005695
-0.39 | 0.00029001 | 0.0014576 | 0.006031
-0.38 | 0.00034331 | 0.0016289 | 0.006665
-0.37 | 0.0004209 | 0.0018728 | 0.007535
-0.36 | 0.00052995 | 0.0022291 | 0.008832
-0.35 | 0.0007185 | 0.0027355 | 0.010711
-0.34 | 0.0009424 | 0.0034409 | 0.013439
-0.33 | 0.001256 | 0.004435 | 0.017183
-0.32 | 0.0016817 | 0.005901 | 0.022504
-0.31 | 0.002274 | 0.00786 | 0.029897
-0.3 | 0.0030995 | 0.010542 | 0.04041
-0.29 | 0.00424 | 0.014251 | 0.054807
-0.28 | 0.005899 | 0.019386 | 0.07491
-0.27 | 0.008062 | 0.026484 | 0.10267
-0.26 | 0.011038 | 0.03626 | 0.13983
-0.25 | 0.015078 | 0.049536 | 0.19101
-0.24 | 0.020682 | 0.06862 | 0.26102
-0.23 | 0.0283 | 0.09296 | 0.35622
-0.22 | 0.038789 | 0.12666 | 0.48325
-0.21 | 0.052668 | 0.17188 | 0.6552
-0.2 | 0.07377 | 0.23317 | 0.8791
-0.19 | 0.09981 | 0.31526 | 1.1851
-0.18 | 0.13564 | 0.42342 | 1.5911
-0.17 | 0.18236 | 0.5712 | 2.1192
-0.16 | 0.24642 | 0.765 | 2.7856
-0.15 | 0.33049 | 1.0229 | 3.647
-0.14 | 0.44414 | 1.3593 | 4.7673
-0.13 | 0.5944 | 1.7901 | 6.148
-0.12 | 0.7913 | 2.36 | 7.8
-0.11 | 1.0542 | 3.069 | 9.839
-0.1 | 1.3925 | 3.9899 | 12.287
-0.09 | 1.831 | 5.1473 | 15.162
-0.08 | 2.3863 | 6.567 | 18.47
-0.07 | 3.0928 | 8.31 | 22.233
-0.06 | 3.9695 | 10.403 | 26.541
-0.05 | 5.0799 | 12.915 | 31.3
-0.04 | 6.365 | 15.867 | 36.514
-0.03 | 7.964 | 19.22 | 42.25
-0.02 | 9.865 | 23.071 | 48.275
-0.01 | 12.051 | 27.516 | 54.983
0 | 14.61 | 32.424 | 62.11
0.01 | 17.476 | 37.747 | 69.58
0.02 | 20.643 | 43.56 | 77.37
0.03 | 24.157 | 49.833 | 85.75
0.04 | 27.982 | 56.572 | 94.11
0.05 | 32.036 | 63.63 | 103.06
0.06 | 36.3 | 71.15 | 112.28
0.07 | 40.854 | 79.09 | 121.72
0.08 | 45.46 | 87.29 | 131.42
0.09 | 50.237 | 95.69 | 141.2
0.1 | 55.05 | 104.54 | 151.34
0.11 | 59.81 | 113.46 | 161.7
0.12 | 64.67 | 122.98 | 172.32
0.13 | 69.5 | 132.46 | 182.8
0.14 | 74.09 | 141.96 | 193.64
0.15 | 78.67 | 151.9 | 204.47
0.16 | 83.17 | 162.03 | 215.57
0.17 | 87.54 | 172.14 | 226.79
0.18 | 91.68 | 182.42 | 237.74
0.19 | 95.69 | 192.72 | 249.04
0.2 | 99.48 | 203.26 | 260.37
0.21 | 102.99 | 213.88 | 271.85
0.22 | 106.4 | 224.54 | 283.19
0.23 | 109.66 | 235.08 | 294.45
0.24 | 112.9 | 245.82 | 305.97
0.25 | 115.79 | 256.6 | 317.46
0.26 | 118.41 | 267.26 | 328.81
0.27 | 120.82 | 277.98 | 340.12
0.28 | 123.13 | 288.53 | 351.56
0.29 | 125.55 | 299.3 | 362.86
0.3 | 127.71 | 309.99 | 374.28
0.31 | 129.73 | 320.62 | 385.63
0.32 | 131.6 | 331.16 | 396.54
0.33 | 133.16 | 341.52 | 407.86
0.34 | 134.92 | 351.98 | 418.91
0.35 | 136.55 | 362.26 | 429.89
0.36 | 137.97 | 372.44 | 440.84
0.37 | 139.09 | 382.53 | 451.54
0.38 | 140.56 | 392.39 | 462.3
0.39 | 141.78 | 402.26 | 472.84
0.4 | 142.92 | 411.88 | 483.25
0.41 | 143.9 | 421.34 | 493.42
0.42 | 144.67 | 430.7 | 503.75
0.43 | 145.91 | 439.9 | 513.77
0.44 | 146.77 | 448.92 | 523.65
0.45 | 147.55 | 457.65 | 533.39
0.46 | 148.24 | 466.36 | 542.85
0.47 | 148.98 | 474.54 | 552.35
0.48 | 149.95 | 482.68 | 561.58
0.49 | 150.62 | 490.54 | 570.3
0.5 | 151.06 | 498.2 | 579

## Tranconductance (mS-mm)
VGS (V) | VDS = 0.100 V | VDS = 0.500 V | VDS = 0.900 V
-0.75 | -0.00366 | -0.01507 | -0.0456
-0.74 | -0.003785 | -0.0141 | -0.0438
-0.73 | -0.00393 | -0.01351 | -0.04085
-0.72 | -0.00347 | -0.013165 | -0.0402
-0.71 | -0.003215 | -0.01278 | -0.03895
-0.7 | -0.003365 | -0.014325 | -0.03515
-0.69 | -0.002975 | -0.013585 | -0.03885
-0.68 | -0.00273 | -0.010415 | -0.03745
-0.67 | -0.00281 | -0.010125 | -0.0369
-0.66 | -0.0027 | -0.0121 | -0.03825
-0.65 | -0.0024915 | -0.01059 | -0.03315
-0.64 | -0.002467 | -0.008 | -0.03145
-0.63 | -0.0023915 | -0.00961 | -0.0335
-0.62 | -0.002264 | -0.0102 | -0.03105
-0.61 | -0.002211 | -0.0093 | -0.02495
-0.6 | -0.0021785 | -0.00852 | -0.0295
-0.59 | -0.001859 | -0.00849 | -0.0328
-0.58 | -0.0016635 | -0.008455 | -0.02585
-0.57 | -0.001732 | -0.00757 | -0.02385
-0.56 | -0.0015915 | -0.00797 | -0.0279
-0.55 | -0.0016035 | -0.00732 | -0.02585
-0.54 | -0.0015515 | -0.00648 | -0.022
-0.53 | -0.001397 | -0.00647 | -0.02405
-0.52 | -0.0013325 | -0.00604 | -0.02295
-0.51 | -0.001189 | -0.00609 | -0.0189
-0.5 | -0.0011355 | -0.005785 | -0.01775
-0.49 | -0.0010745 | -0.004445 | -0.0169
-0.48 | -0.0009005 | -0.00401 | -0.0179
-0.47 | -0.0007385 | -0.00435 | -0.01695
-0.46 | -0.000518 | -0.003745 | -0.0119
-0.45 | -0.00025 | -0.002655 | -0.0065
-0.44 | 8.4e-05 | -0.001115 | -0.00605
-0.43 | 0.0004825 | 0.000505 | -0.0018
-0.42 | 0.0010475 | 0.00243 | 0.0073
-0.41 | 0.001859 | 0.005535 | 0.01805
-0.4 | 0.0030165 | 0.00865 | 0.02915
-0.39 | 0.0045165 | 0.013605 | 0.0485
-0.38 | 0.0065445 | 0.02076 | 0.0752
-0.37 | 0.009332 | 0.03001 | 0.10835
-0.36 | 0.01488 | 0.043135 | 0.1588
-0.35 | 0.0206225 | 0.06059 | 0.23035
-0.34 | 0.026875 | 0.084975 | 0.3236
-0.33 | 0.036965 | 0.123005 | 0.45325
-0.32 | 0.0509 | 0.17125 | 0.6357
-0.31 | 0.07089 | 0.23205 | 0.8953
-0.3 | 0.0983 | 0.31955 | 1.2455
-0.29 | 0.139975 | 0.4422 | 1.725
-0.28 | 0.1911 | 0.61165 | 2.39315
-0.27 | 0.25695 | 0.8437 | 3.246
-0.26 | 0.3508 | 1.1526 | 4.417
-0.25 | 0.4822 | 1.618 | 6.0595
-0.24 | 0.6611 | 2.1712 | 8.2605
-0.23 | 0.90535 | 2.902 | 11.1115
-0.22 | 1.2184 | 3.946 | 14.949
-0.21 | 1.74905 | 5.3255 | 19.7925
-0.2 | 2.3571 | 7.169 | 26.495
-0.19 | 3.0935 | 9.5125 | 35.6
-0.18 | 4.1275 | 12.797 | 46.705
-0.17 | 5.539 | 17.079 | 59.725
-0.16 | 7.4065 | 22.585 | 76.39
-0.15 | 9.886 | 29.715 | 99.085
-0.14 | 13.1955 | 38.36 | 125.05
-0.13 | 17.358 | 50.035 | 151.635
-0.12 | 22.99 | 63.945 | 184.55
-0.11 | 30.06 | 81.495 | 224.35
-0.1 | 38.84 | 103.915 | 266.15
-0.09 | 49.69 | 128.855 | 309.15
-0.08 | 63.09 | 158.135 | 353.55
-0.07 | 79.16 | 191.8 | 403.55
-0.06 | 99.355 | 230.25 | 453.35
-0.05 | 119.775 | 273.2 | 498.65
-0.04 | 144.205 | 315.25 | 547.5
-0.03 | 175 | 360.2 | 588.05
-0.02 | 204.35 | 414.8 | 636.65
-0.01 | 237.25 | 467.65 | 691.75
0 | 271.25 | 511.55 | 729.85
0.01 | 301.65 | 556.8 | 763
0.02 | 334.05 | 604.3 | 808.5
0.03 | 366.95 | 650.6 | 837
0.04 | 393.95 | 689.85 | 865.5
0.05 | 415.9 | 728.9 | 908.5
0.06 | 440.9 | 773 | 933
0.07 | 458 | 807 | 957
0.08 | 469.15 | 830 | 974
0.09 | 479.5 | 862.5 | 996
0.1 | 478.65 | 888.5 | 1025
0.11 | 481 | 922 | 1049
0.12 | 484.5 | 950 | 1055
0.13 | 471 | 949 | 1066
0.14 | 458.5 | 972 | 1083.5
0.15 | 454 | 1003.5 | 1096.5
0.16 | 443.5 | 1012 | 1116
0.17 | 425.5 | 1019.5 | 1108.5
0.18 | 407.5 | 1029 | 1112.5
0.19 | 390 | 1042 | 1131.5
0.2 | 365 | 1058 | 1140.5
0.21 | 346 | 1064 | 1141
0.22 | 333.5 | 1060 | 1130
0.23 | 325 | 1064 | 1139
0.24 | 306.5 | 1076 | 1150.5
0.25 | 275.5 | 1072 | 1142
0.26 | 251.5 | 1069 | 1133
0.27 | 236 | 1063.5 | 1137.5
0.28 | 236.5 | 1066 | 1137
0.29 | 229 | 1073 | 1136
0.3 | 209 | 1066 | 1138.5
0.31 | 194.5 | 1058.5 | 1113
0.32 | 171.5 | 1045 | 1111.5
0.33 | 166 | 1041 | 1118.5
0.34 | 169.5 | 1037 | 1101.5
0.35 | 152.5 | 1023 | 1096.5
0.36 | 127 | 1013.5 | 1082.5
0.37 | 129.5 | 997.5 | 1073
0.38 | 134.5 | 986.5 | 1065
0.39 | 118 | 974.5 | 1047.5
0.4 | 106 | 954 | 1029
0.41 | 87.5 | 941 | 1025
0.42 | 100.5 | 928 | 1017.5
0.43 | 105 | 911 | 995
0.44 | 82 | 887.5 | 981
0.45 | 73.5 | 872 | 960
0.46 | 71.5 | 844.5 | 948
0.47 | 85.5 | 816 | 936.5
0.48 | 82 | 800 | 897.5
0.49 | 55.5 | 776 | 871
0.5 | 44 | 766 | 870