## IDS-VDS Characteristic (mA-mm)
VGS (V) | VDS = 0.100 V | VDS = 0.500 V | VDS = 0.900 V
-0.75 | 0.0007845 | 0.0037463 | 0.013373
-0.74 | 0.0007479 | 0.0035972 | 0.012973
-0.73 | 0.0007035 | 0.0034532 | 0.012576
-0.72 | 0.0006735 | 0.0033249 | 0.012156
-0.71 | 0.0006393 | 0.0031983 | 0.011778
-0.7 | 0.0006067 | 0.003094 | 0.011497
-0.69 | 0.0005832 | 0.0029623 | 0.011054
-0.68 | 0.0005512 | 0.002862 | 0.010696
-0.67 | 0.0005232 | 0.0027399 | 0.010325
-0.66 | 0.0005008 | 0.0026273 | 0.009997
-0.65 | 0.00047294 | 0.0025306 | 0.009671
-0.64 | 0.00044948 | 0.0024334 | 0.009348
-0.63 | 0.00043007 | 0.0023293 | 0.009063
-0.62 | 0.00040992 | 0.0022366 | 0.008754
-0.61 | 0.00039022 | 0.0021617 | 0.008446
-0.6 | 0.00036933 | 0.0020732 | 0.008157
-0.59 | 0.00034745 | 0.0019835 | 0.007891
-0.58 | 0.00033015 | 0.0019063 | 0.007645
-0.57 | 0.00031442 | 0.0018275 | 0.007396
-0.56 | 0.00029941 | 0.0017691 | 0.007125
-0.55 | 0.00028272 | 0.0016889 | 0.006872
-0.54 | 0.00026886 | 0.0016111 | 0.006625
-0.53 | 0.00025744 | 0.0015355 | 0.006438
-0.52 | 0.00024513 | 0.0014718 | 0.006236
-0.51 | 0.00023342 | 0.001422 | 0.005965
-0.5 | 0.0002236 | 0.0013758 | 0.005832
-0.49 | 0.00021386 | 0.0013275 | 0.005616
-0.48 | 0.00020386 | 0.0012803 | 0.005508
-0.47 | 0.00019671 | 0.0012308 | 0.005327
-0.46 | 0.000191 | 0.0012045 | 0.005195
-0.45 | 0.00018699 | 0.0011828 | 0.005061
-0.44 | 0.0001856 | 0.0011614 | 0.005008
-0.43 | 0.00018892 | 0.0011499 | 0.0049739
-0.42 | 0.00019689 | 0.0011604 | 0.0050081
-0.41 | 0.00020913 | 0.0011829 | 0.0051179
-0.4 | 0.00023156 | 0.0012429 | 0.0053223
-0.39 | 0.00026592 | 0.0013471 | 0.0056535
-0.38 | 0.00031563 | 0.0015002 | 0.006224
-0.37 | 0.00038924 | 0.0017256 | 0.007034
-0.36 | 0.00049078 | 0.0020472 | 0.008214
-0.35 | 0.0006688 | 0.0025206 | 0.009886
-0.34 | 0.0008787 | 0.0031824 | 0.012387
-0.33 | 0.0011692 | 0.0041065 | 0.01581
-0.32 | 0.001572 | 0.0053945 | 0.020667
-0.31 | 0.00213 | 0.007305 | 0.027587
-0.3 | 0.0029011 | 0.009841 | 0.037243
-0.29 | 0.0039789 | 0.013296 | 0.050711
-0.28 | 0.0054523 | 0.01814 | 0.06914
-0.27 | 0.007741 | 0.024698 | 0.09464
-0.26 | 0.010558 | 0.033769 | 0.12933
-0.25 | 0.014432 | 0.046058 | 0.17601
-0.24 | 0.019707 | 0.06351 | 0.24101
-0.23 | 0.02695 | 0.08674 | 0.32974
-0.22 | 0.036685 | 0.11801 | 0.44659
-0.21 | 0.050079 | 0.16063 | 0.6073
-0.2 | 0.06942 | 0.21821 | 0.821
-0.19 | 0.09442 | 0.29408 | 1.1096
-0.18 | 0.12841 | 0.39926 | 1.4797
-0.17 | 0.17345 | 0.53684 | 1.9689
-0.16 | 0.23401 | 0.7195 | 2.6204
-0.15 | 0.31462 | 0.9619 | 3.4309
-0.14 | 0.42192 | 1.2779 | 4.4873
-0.13 | 0.56728 | 1.695 | 5.812
-0.12 | 0.7562 | 2.2244 | 7.413
-0.11 | 1.0072 | 2.917 | 9.368
-0.1 | 1.3321 | 3.7945 | 11.706
-0.09 | 1.7549 | 4.9024 | 14.538
-0.08 | 2.2965 | 6.237 | 17.691
-0.07 | 2.9676 | 7.923 | 21.395
-0.06 | 3.8348 | 9.95 | 25.541
-0.05 | 4.8967 | 12.37 | 30.236
-0.04 | 6.148 | 15.261 | 35.349
-0.03 | 7.71 | 18.487 | 40.87
-0.02 | 9.558 | 22.3 | 46.993
-0.01 | 11.716 | 26.601 | 53.526
0 | 14.206 | 31.376 | 60.61
0.01 | 17.036 | 36.63 | 68.02
0.02 | 20.117 | 42.288 | 75.74
0.03 | 23.648 | 48.548 | 83.79
0.04 | 27.368 | 55.14 | 92.32
0.05 | 31.38 | 62.14 | 101.1
0.06 | 35.65 | 69.54 | 110.13
0.07 | 40.114 | 77.44 | 119.73
0.08 | 44.751 | 85.41 | 129.13
0.09 | 49.507 | 93.9 | 139
0.1 | 54.285 | 102.66 | 149.05
0.11 | 59.04 | 111.66 | 159.32
0.12 | 63.87 | 120.92 | 169.68
0.13 | 68.6 | 130.28 | 180.25
0.14 | 73.29 | 139.99 | 191
0.15 | 77.97 | 149.7 | 201.76
0.16 | 82.54 | 159.8 | 212.79
0.17 | 86.85 | 169.78 | 223.65
0.18 | 90.96 | 180.02 | 234.86
0.19 | 94.81 | 190.36 | 246.06
0.2 | 98.56 | 200.8 | 257.28
0.21 | 102.32 | 211.45 | 268.76
0.22 | 105.81 | 221.82 | 279.83
0.23 | 109.17 | 232.52 | 291.37
0.24 | 112.04 | 243.23 | 302.7
0.25 | 114.8 | 253.91 | 314.15
0.26 | 117.46 | 264.66 | 325.51
0.27 | 120.16 | 275.19 | 336.8
0.28 | 122.74 | 285.9 | 348.15
0.29 | 125.06 | 296.49 | 359.4
0.3 | 126.95 | 307.26 | 370.82
0.31 | 128.77 | 317.73 | 381.91
0.32 | 130.9 | 328.2 | 393.16
0.33 | 132.7 | 338.7 | 404.32
0.34 | 134.42 | 349.05 | 415.37
0.35 | 135.74 | 359.36 | 426.34
0.36 | 136.91 | 369.3 | 437.05
0.37 | 138.72 | 379.56 | 447.94
0.38 | 140.07 | 389.55 | 458.58
0.39 | 141.07 | 399.27 | 469.1
0.4 | 142.1 | 409.05 | 479.52
0.41 | 143.08 | 418.34 | 489.78
0.42 | 144.31 | 427.9 | 500.08
0.43 | 145.42 | 437.04 | 510.15
0.44 | 146.11 | 446.04 | 520.06
0.45 | 146.68 | 454.78 | 529.62
0.46 | 147.75 | 463.34 | 539.38
0.47 | 148.7 | 471.74 | 548.74
0.48 | 149.39 | 479.92 | 557.98
0.49 | 149.79 | 487.74 | 567.06
0.5 | 150.35 | 495.3 | 575.4

## Tranconductance (mS-mm)
VGS (V) | VDS = 0.100 V | VDS = 0.500 V | VDS = 0.900 V
-0.75 | -0.00366 | -0.01491 | -0.04
-0.74 | -0.00405 | -0.014655 | -0.03985
-0.73 | -0.00372 | -0.013615 | -0.04085
-0.72 | -0.00321 | -0.012745 | -0.0399
-0.71 | -0.00334 | -0.011545 | -0.03295
-0.7 | -0.002805 | -0.0118 | -0.0362
-0.69 | -0.002775 | -0.0116 | -0.04005
-0.68 | -0.003 | -0.01112 | -0.03645
-0.67 | -0.00252 | -0.011735 | -0.03495
-0.66 | -0.002513 | -0.010465 | -0.0327
-0.65 | -0.002566 | -0.009695 | -0.03245
-0.64 | -0.0021435 | -0.010065 | -0.0304
-0.63 | -0.001978 | -0.00984 | -0.0297
-0.62 | -0.0019925 | -0.00838 | -0.03085
-0.61 | -0.0020295 | -0.00817 | -0.02985
-0.6 | -0.0021385 | -0.00891 | -0.02775
-0.59 | -0.001959 | -0.008345 | -0.0256
-0.58 | -0.0016515 | -0.0078 | -0.02475
-0.57 | -0.001537 | -0.00686 | -0.026
-0.56 | -0.001585 | -0.00693 | -0.0262
-0.55 | -0.0015275 | -0.0079 | -0.025
-0.54 | -0.001264 | -0.00767 | -0.0217
-0.53 | -0.0011865 | -0.006965 | -0.01945
-0.52 | -0.001201 | -0.005675 | -0.02365
-0.51 | -0.0010765 | -0.0048 | -0.0202
-0.5 | -0.000978 | -0.004725 | -0.01745
-0.49 | -0.000987 | -0.004775 | -0.0162
-0.48 | -0.0008575 | -0.004835 | -0.01445
-0.47 | -0.000643 | -0.00379 | -0.01565
-0.46 | -0.000486 | -0.0024 | -0.0133
-0.45 | -0.00027 | -0.002155 | -0.00935
-0.44 | 9.65e-05 | -0.001645 | -0.004355
-0.43 | 0.0005645 | -5e-05 | 5e-06
-0.42 | 0.0010105 | 0.00165 | 0.0072
-0.41 | 0.0017335 | 0.004125 | 0.01571
-0.4 | 0.0028395 | 0.00821 | 0.02678
-0.39 | 0.0042035 | 0.012865 | 0.045085
-0.38 | 0.006166 | 0.018925 | 0.069025
-0.37 | 0.0087575 | 0.02735 | 0.0995
-0.36 | 0.013978 | 0.03975 | 0.1426
-0.35 | 0.019396 | 0.05676 | 0.20865
-0.34 | 0.02502 | 0.079295 | 0.2962
-0.33 | 0.034665 | 0.110605 | 0.414
-0.32 | 0.04804 | 0.159925 | 0.58885
-0.31 | 0.066455 | 0.222325 | 0.8288
-0.3 | 0.092445 | 0.29955 | 1.1562
-0.29 | 0.12756 | 0.41495 | 1.59485
-0.28 | 0.188105 | 0.5701 | 2.19645
-0.27 | 0.255285 | 0.78145 | 3.0095
-0.26 | 0.33455 | 1.068 | 4.0685
-0.25 | 0.45745 | 1.48705 | 5.584
-0.24 | 0.6259 | 2.0341 | 7.6865
-0.23 | 0.8489 | 2.725 | 10.279
-0.22 | 1.15645 | 3.6945 | 13.878
-0.21 | 1.63675 | 5.01 | 18.7205
-0.2 | 2.21705 | 6.6725 | 25.115
-0.19 | 2.9495 | 9.0525 | 32.935
-0.18 | 3.9515 | 12.138 | 42.965
-0.17 | 5.28 | 16.012 | 57.035
-0.16 | 7.0585 | 21.253 | 73.1
-0.15 | 9.3955 | 27.92 | 93.345
-0.14 | 12.633 | 36.655 | 119.055
-0.13 | 16.714 | 47.325 | 146.285
-0.12 | 21.996 | 61.1 | 177.8
-0.11 | 28.795 | 78.505 | 214.65
-0.1 | 37.385 | 99.27 | 258.5
-0.09 | 48.22 | 122.125 | 299.25
-0.08 | 60.635 | 151.03 | 342.85
-0.07 | 76.915 | 185.65 | 392.5
-0.06 | 96.455 | 222.35 | 442.05
-0.05 | 115.66 | 265.55 | 490.4
-0.04 | 140.665 | 305.85 | 531.7
-0.03 | 170.5 | 351.95 | 582.2
-0.02 | 200.3 | 405.7 | 632.8
-0.01 | 232.4 | 453.8 | 680.85
0 | 266 | 501.45 | 724.7
0.01 | 295.55 | 545.6 | 756.5
0.02 | 330.6 | 595.9 | 788.5
0.03 | 362.55 | 642.6 | 829
0.04 | 386.6 | 679.6 | 865.5
0.05 | 414.1 | 720 | 890.5
0.06 | 436.7 | 765 | 931.5
0.07 | 455.05 | 793.5 | 950
0.08 | 469.65 | 823 | 963.5
0.09 | 476.7 | 862.5 | 996
0.1 | 476.65 | 888 | 1016
0.11 | 479.25 | 913 | 1031.5
0.12 | 478 | 931 | 1046.5
0.13 | 471 | 953.5 | 1066
0.14 | 468.5 | 971 | 1075.5
0.15 | 462.5 | 990.5 | 1089.5
0.16 | 444 | 1004 | 1094.5
0.17 | 421 | 1011 | 1103.5
0.18 | 398 | 1029 | 1120.5
0.19 | 380 | 1039 | 1121
0.2 | 375.5 | 1054.5 | 1135
0.21 | 362.5 | 1051 | 1127.5
0.22 | 342.5 | 1053.5 | 1130.5
0.23 | 311.5 | 1070.5 | 1143.5
0.24 | 281.5 | 1069.5 | 1139
0.25 | 271 | 1071.5 | 1140.5
0.26 | 268 | 1064 | 1132.5
0.27 | 264 | 1062 | 1132
0.28 | 245 | 1065 | 1130
0.29 | 210.5 | 1068 | 1133.5
0.3 | 185.5 | 1062 | 1125.5
0.31 | 197.5 | 1047 | 1117
0.32 | 196.5 | 1048.5 | 1120.5
0.33 | 176 | 1042.5 | 1110.5
0.34 | 152 | 1033 | 1101
0.35 | 124.5 | 1012.5 | 1084
0.36 | 149 | 1010 | 1080
0.37 | 158 | 1012.5 | 1076.5
0.38 | 117.5 | 985.5 | 1058
0.39 | 101.5 | 975 | 1047
0.4 | 100.5 | 953.5 | 1034
0.41 | 110.5 | 942.5 | 1028
0.42 | 117 | 935 | 1018.5
0.43 | 90 | 907 | 999
0.44 | 63 | 887 | 973.5
0.45 | 82 | 865 | 966
0.46 | 101 | 848 | 956
0.47 | 82 | 829 | 930
0.48 | 54.5 | 800 | 916
0.49 | 48 | 769 | 871
0.5 | 56 | 756 | 834