## IDS-VDS Characteristic (mA-mm)
VGS (V) | VDS = 0.100 V | VDS = 0.500 V | VDS = 0.900 V
-0.75 | 0.0006666 | 0.0030376 | 0.010377
-0.74 | 0.0006363 | 0.0029267 | 0.01008
-0.73 | 0.0006043 | 0.0028148 | 0.009786
-0.72 | 0.00058 | 0.0027039 | 0.00952
-0.71 | 0.0005547 | 0.0026049 | 0.009191
-0.7 | 0.0005274 | 0.0024929 | 0.008932
-0.69 | 0.0005032 | 0.0024117 | 0.008644
-0.68 | 0.00047905 | 0.0023336 | 0.008351
-0.67 | 0.00045778 | 0.0022446 | 0.008075
-0.66 | 0.00043822 | 0.0021394 | 0.007836
-0.65 | 0.00041712 | 0.0020502 | 0.007595
-0.64 | 0.00039518 | 0.0019996 | 0.007291
-0.63 | 0.00037906 | 0.0019134 | 0.007099
-0.62 | 0.00035872 | 0.0018311 | 0.006919
-0.61 | 0.00034441 | 0.0017664 | 0.00666
-0.6 | 0.00032758 | 0.0017049 | 0.006446
-0.59 | 0.00031357 | 0.0016354 | 0.006226
-0.58 | 0.00029856 | 0.00157 | 0.006045
-0.57 | 0.00028328 | 0.0015146 | 0.005859
-0.56 | 0.00026919 | 0.0014511 | 0.005703
-0.55 | 0.00025835 | 0.0014099 | 0.005498
-0.54 | 0.00024544 | 0.0013393 | 0.0053
-0.53 | 0.00023375 | 0.0012863 | 0.005121
-0.52 | 0.00022341 | 0.0012412 | 0.0049418
-0.51 | 0.00021382 | 0.0011915 | 0.0048034
-0.5 | 0.00020435 | 0.00115 | 0.0046576
-0.49 | 0.00019502 | 0.0011071 | 0.0045359
-0.48 | 0.00018711 | 0.0010798 | 0.0043952
-0.47 | 0.00018311 | 0.0010465 | 0.004278
-0.46 | 0.00017795 | 0.0010342 | 0.0041881
-0.45 | 0.00017686 | 0.0010171 | 0.0041644
-0.44 | 0.00017759 | 0.0010125 | 0.0041361
-0.43 | 0.00018296 | 0.0010177 | 0.0041333
-0.42 | 0.0001928 | 0.0010496 | 0.0042543
-0.41 | 0.00021093 | 0.0011013 | 0.0044266
-0.4 | 0.00023644 | 0.0011785 | 0.00473
-0.39 | 0.00027655 | 0.0013119 | 0.0051871
-0.38 | 0.00033419 | 0.0015016 | 0.005919
-0.37 | 0.00041652 | 0.0017701 | 0.006905
-0.36 | 0.00053164 | 0.0021556 | 0.008318
-0.35 | 0.0007321 | 0.0027082 | 0.010342
-0.34 | 0.0009672 | 0.0034774 | 0.013273
-0.33 | 0.0012957 | 0.0045372 | 0.017323
-0.32 | 0.0017422 | 0.006169 | 0.02309
-0.31 | 0.0023717 | 0.008221 | 0.030957
-0.3 | 0.0032275 | 0.011085 | 0.042031
-0.29 | 0.0044269 | 0.015092 | 0.05732
-0.28 | 0.006245 | 0.020476 | 0.07836
-0.27 | 0.008536 | 0.028013 | 0.10742
-0.26 | 0.011632 | 0.038214 | 0.14654
-0.25 | 0.015927 | 0.05211 | 0.19977
-0.24 | 0.021717 | 0.07186 | 0.27207
-0.23 | 0.029674 | 0.09759 | 0.37171
-0.22 | 0.040484 | 0.13242 | 0.50477
-0.21 | 0.054813 | 0.1798 | 0.6842
-0.2 | 0.07653 | 0.24229 | 0.9202
-0.19 | 0.10357 | 0.32949 | 1.235
-0.18 | 0.14053 | 0.44269 | 1.6491
-0.17 | 0.18919 | 0.5977 | 2.1968
-0.16 | 0.25495 | 0.7973 | 2.8932
-0.15 | 0.34187 | 1.0606 | 3.7923
-0.14 | 0.45882 | 1.4148 | 4.9452
-0.13 | 0.6147 | 1.8637 | 6.361
-0.12 | 0.8176 | 2.4381 | 8.098
-0.11 | 1.0841 | 3.1823 | 10.224
-0.1 | 1.4302 | 4.1324 | 12.711
-0.09 | 1.8845 | 5.3217 | 15.698
-0.08 | 2.4574 | 6.79 | 19.139
-0.07 | 3.18 | 8.556 | 23.029
-0.06 | 4.0914 | 10.722 | 27.439
-0.05 | 5.1955 | 13.314 | 32.304
-0.04 | 6.533 | 16.298 | 37.765
-0.03 | 8.155 | 19.827 | 43.652
-0.02 | 10.081 | 23.744 | 50.012
-0.01 | 12.351 | 28.33 | 56.926
0 | 14.955 | 33.378 | 64.47
0.01 | 17.9 | 38.891 | 72.05
0.02 | 21.128 | 44.826 | 80.23
0.03 | 24.757 | 51.442 | 88.82
0.04 | 28.625 | 58.21 | 97.69
0.05 | 32.846 | 65.66 | 106.95
0.06 | 37.25 | 73.41 | 116.41
0.07 | 41.921 | 81.66 | 126.37
0.08 | 46.741 | 90.17 | 136.49
0.09 | 51.64 | 98.91 | 146.79
0.1 | 56.61 | 108.13 | 157.15
0.11 | 61.52 | 117.5 | 168.04
0.12 | 66.58 | 127.13 | 179.04
0.13 | 71.59 | 137.17 | 190.12
0.14 | 76.44 | 147.09 | 201.42
0.15 | 81.3 | 157.43 | 212.5
0.16 | 86.01 | 168.01 | 224.12
0.17 | 90.41 | 178.59 | 235.64
0.18 | 94.73 | 189.1 | 247.27
0.19 | 98.93 | 200.01 | 258.98
0.2 | 102.98 | 210.93 | 270.69
0.21 | 106.85 | 222 | 282.57
0.22 | 110.42 | 233.12 | 294.35
0.23 | 113.82 | 243.97 | 306.17
0.24 | 116.91 | 255.17 | 317.88
0.25 | 120.11 | 266.4 | 329.84
0.26 | 122.86 | 277.5 | 341.64
0.27 | 125.65 | 288.7 | 353.39
0.28 | 128.17 | 299.62 | 365.17
0.29 | 130.62 | 310.78 | 376.57
0.3 | 132.84 | 321.8 | 388.43
0.31 | 134.93 | 332.77 | 400.11
0.32 | 136.87 | 343.59 | 411.49
0.33 | 138.88 | 354.53 | 422.96
0.34 | 140.71 | 365.15 | 434.17
0.35 | 142.14 | 375.81 | 445.4
0.36 | 143.7 | 386.25 | 456.48
0.37 | 145.31 | 396.58 | 467.53
0.38 | 146.47 | 406.82 | 478.28
0.39 | 147.93 | 416.87 | 488.97
0.4 | 148.93 | 426.73 | 499.48
0.41 | 150.03 | 436.48 | 509.92
0.42 | 151.29 | 445.99 | 520.26
0.43 | 152.24 | 455.35 | 530.17
0.44 | 153.14 | 464.44 | 540.2
0.45 | 154.09 | 473.3 | 549.9
0.46 | 154.85 | 482.02 | 559.5
0.47 | 155.85 | 490.44 | 568.87
0.48 | 156.72 | 498.55 | 577.4
0.49 | 157.24 | 506.51 | 586.6
0.5 | 158 | 514.09 | 595.1

## Tranconductance (mS-mm)
VGS (V) | VDS = 0.100 V | VDS = 0.500 V | VDS = 0.900 V
-0.75 | -0.00303 | -0.01109 | -0.0297
-0.74 | -0.003115 | -0.01114 | -0.02955
-0.73 | -0.002815 | -0.01114 | -0.028
-0.72 | -0.00248 | -0.010495 | -0.02975
-0.71 | -0.00263 | -0.01055 | -0.0294
-0.7 | -0.002575 | -0.00966 | -0.02735
-0.69 | -0.0024175 | -0.007965 | -0.02905
-0.68 | -0.002271 | -0.008355 | -0.02845
-0.67 | -0.0020415 | -0.00971 | -0.02575
-0.66 | -0.002033 | -0.00972 | -0.024
-0.65 | -0.002152 | -0.00699 | -0.02725
-0.64 | -0.001903 | -0.00684 | -0.0248
-0.63 | -0.001823 | -0.008425 | -0.0186
-0.62 | -0.0017325 | -0.00735 | -0.02195
-0.61 | -0.001557 | -0.00631 | -0.02365
-0.6 | -0.001542 | -0.00655 | -0.0217
-0.59 | -0.001451 | -0.006745 | -0.02005
-0.58 | -0.0015145 | -0.00604 | -0.01835
-0.57 | -0.0014685 | -0.005945 | -0.0171
-0.56 | -0.0012465 | -0.005235 | -0.01805
-0.55 | -0.0011875 | -0.00559 | -0.02015
-0.54 | -0.00123 | -0.00618 | -0.01885
-0.53 | -0.0011015 | -0.004905 | -0.01791
-0.52 | -0.0009965 | -0.00474 | -0.01588
-0.51 | -0.000953 | -0.00456 | -0.01421
-0.5 | -0.00094 | -0.00422 | -0.013375
-0.49 | -0.000862 | -0.00351 | -0.01312
-0.48 | -0.0005955 | -0.00303 | -0.012895
-0.47 | -0.000458 | -0.00228 | -0.010355
-0.46 | -0.0003125 | -0.00147 | -0.00568
-0.45 | -1.8e-05 | -0.001085 | -0.0026
-0.44 | 0.000305 | 3e-05 | -0.001555
-0.43 | 0.0007605 | 0.001855 | 0.00591
-0.42 | 0.0013985 | 0.00418 | 0.014665
-0.41 | 0.002182 | 0.006445 | 0.023785
-0.4 | 0.003281 | 0.01053 | 0.038025
-0.39 | 0.0048875 | 0.016155 | 0.05945
-0.38 | 0.0069985 | 0.02291 | 0.085895
-0.37 | 0.0098725 | 0.0327 | 0.11995
-0.36 | 0.015779 | 0.046905 | 0.17185
-0.35 | 0.021778 | 0.06609 | 0.24775
-0.34 | 0.02818 | 0.09145 | 0.34905
-0.33 | 0.03875 | 0.13458 | 0.49085
-0.32 | 0.0538 | 0.18419 | 0.6817
-0.31 | 0.074265 | 0.2458 | 0.94705
-0.3 | 0.10276 | 0.34355 | 1.31815
-0.29 | 0.150875 | 0.46955 | 1.81645
-0.28 | 0.205455 | 0.64605 | 2.505
-0.27 | 0.26935 | 0.8869 | 3.409
-0.26 | 0.36955 | 1.20485 | 4.6175
-0.25 | 0.50425 | 1.6823 | 6.2765
-0.24 | 0.68735 | 2.274 | 8.597
-0.23 | 0.93835 | 3.028 | 11.635
-0.22 | 1.25695 | 4.1105 | 15.6245
-0.21 | 1.8023 | 5.4935 | 20.7715
-0.2 | 2.43785 | 7.4845 | 27.54
-0.19 | 3.2 | 10.02 | 36.445
-0.18 | 4.281 | 13.4105 | 48.09
-0.17 | 5.721 | 17.7305 | 62.205
-0.16 | 7.634 | 23.145 | 79.775
-0.15 | 10.1935 | 30.875 | 102.6
-0.14 | 13.6415 | 40.155 | 128.435
-0.13 | 17.939 | 51.165 | 157.64
-0.12 | 23.47 | 65.93 | 193.15
-0.11 | 30.63 | 84.715 | 230.65
-0.1 | 40.02 | 106.97 | 273.7
-0.09 | 51.36 | 132.88 | 321.4
-0.08 | 64.775 | 161.715 | 366.55
-0.07 | 81.7 | 196.6 | 415
-0.06 | 100.775 | 237.9 | 463.75
-0.05 | 122.08 | 278.8 | 516.3
-0.04 | 147.975 | 325.65 | 567.4
-0.03 | 177.4 | 372.3 | 612.35
-0.02 | 209.8 | 425.15 | 663.7
-0.01 | 243.7 | 481.7 | 722.9
0 | 277.45 | 528.05 | 756.2
0.01 | 308.65 | 572.4 | 788
0.02 | 342.85 | 627.55 | 838.5
0.03 | 374.85 | 669.2 | 873
0.04 | 404.45 | 710.9 | 906.5
0.05 | 431.25 | 760 | 936
0.06 | 453.75 | 800 | 971
0.07 | 474.55 | 838 | 1004
0.08 | 485.95 | 862.5 | 1021
0.09 | 493.45 | 898 | 1033
0.1 | 494 | 929.5 | 1062.5
0.11 | 498.5 | 950 | 1094.5
0.12 | 503.5 | 983.5 | 1104
0.13 | 493 | 998 | 1119
0.14 | 485.5 | 1013 | 1119
0.15 | 478.5 | 1046 | 1135
0.16 | 455.5 | 1058 | 1157
0.17 | 436 | 1054.5 | 1157.5
0.18 | 426 | 1071 | 1167
0.19 | 412.5 | 1091.5 | 1171
0.2 | 396 | 1099.5 | 1179.5
0.21 | 372 | 1109.5 | 1183
0.22 | 348.5 | 1098.5 | 1180
0.23 | 324.5 | 1102.5 | 1176.5
0.24 | 314.5 | 1121.5 | 1183.5
0.25 | 297.5 | 1116.5 | 1188
0.26 | 277 | 1115 | 1177.5
0.27 | 265.5 | 1106 | 1176.5
0.28 | 248.5 | 1104 | 1159
0.29 | 233.5 | 1109 | 1163
0.3 | 215.5 | 1099.5 | 1177
0.31 | 201.5 | 1089.5 | 1153
0.32 | 197.5 | 1088 | 1142.5
0.33 | 192 | 1078 | 1134
0.34 | 163 | 1064 | 1122
0.35 | 149.5 | 1055 | 1115.5
0.36 | 158.5 | 1038.5 | 1106.5
0.37 | 138.5 | 1028.5 | 1090
0.38 | 131 | 1014.5 | 1072
0.39 | 123 | 995.5 | 1060
0.4 | 105 | 980.5 | 1047.5
0.41 | 118 | 963 | 1039
0.42 | 110.5 | 943.5 | 1012.5
0.43 | 92.5 | 922.5 | 997
0.44 | 92.5 | 897.5 | 986.5
0.45 | 85.5 | 879 | 965
0.46 | 88 | 857 | 948.5
0.47 | 93.5 | 826.5 | 895
0.48 | 69.5 | 803.5 | 886.5
0.49 | 64 | 777 | 885
0.5 | 76 | 758 | 850