## IDS-VDS Characteristic (mA-mm)
VGS (V) | VDS = 0.100 V | VDS = 0.500 V | VDS = 0.900 V
-0.75 | 0.0008029 | 0.0036498 | 0.012795
-0.74 | 0.0007636 | 0.0035195 | 0.012402
-0.73 | 0.0007248 | 0.0033786 | 0.012064
-0.72 | 0.0006924 | 0.0032685 | 0.01165
-0.71 | 0.0006586 | 0.003127 | 0.011296
-0.7 | 0.0006268 | 0.0030153 | 0.01092
-0.69 | 0.000602 | 0.0028958 | 0.01054
-0.68 | 0.0005737 | 0.0027804 | 0.010197
-0.67 | 0.0005399 | 0.0026804 | 0.009919
-0.66 | 0.0005198 | 0.0025665 | 0.009592
-0.65 | 0.00049498 | 0.0024884 | 0.009275
-0.64 | 0.00047093 | 0.0024103 | 0.008966
-0.63 | 0.00045092 | 0.002321 | 0.008722
-0.62 | 0.00042683 | 0.0022259 | 0.008431
-0.61 | 0.00040812 | 0.0021394 | 0.008184
-0.6 | 0.00038477 | 0.0020524 | 0.007899
-0.59 | 0.00037141 | 0.0019749 | 0.007676
-0.58 | 0.00034983 | 0.0019014 | 0.007406
-0.57 | 0.00033425 | 0.0018395 | 0.007129
-0.56 | 0.00031703 | 0.0017603 | 0.006892
-0.55 | 0.00030237 | 0.0017025 | 0.006671
-0.54 | 0.00028921 | 0.0016332 | 0.006467
-0.53 | 0.00027646 | 0.0015619 | 0.006274
-0.52 | 0.00026294 | 0.0015051 | 0.006057
-0.51 | 0.00025002 | 0.001449 | 0.005864
-0.5 | 0.00023812 | 0.001397 | 0.005652
-0.49 | 0.00022697 | 0.0013474 | 0.005512
-0.48 | 0.00021793 | 0.0013014 | 0.005366
-0.47 | 0.00020985 | 0.001269 | 0.005222
-0.46 | 0.00020348 | 0.001238 | 0.005095
-0.45 | 0.00020065 | 0.0012106 | 0.005018
-0.44 | 0.00020175 | 0.0012058 | 0.0049873
-0.43 | 0.00020415 | 0.0012062 | 0.004931
-0.42 | 0.00021348 | 0.0012241 | 0.0050273
-0.41 | 0.00022842 | 0.001261 | 0.0051728
-0.4 | 0.00025468 | 0.0013322 | 0.0054236
-0.39 | 0.000291 | 0.0014512 | 0.005882
-0.38 | 0.00034732 | 0.0016308 | 0.00647
-0.37 | 0.00042636 | 0.0018855 | 0.00743
-0.36 | 0.00054157 | 0.002262 | 0.008768
-0.35 | 0.0007365 | 0.0027858 | 0.010765
-0.34 | 0.0009678 | 0.003543 | 0.013518
-0.33 | 0.0012897 | 0.0045735 | 0.017431
-0.32 | 0.0017285 | 0.006121 | 0.0229
-0.31 | 0.0023369 | 0.008127 | 0.030579
-0.3 | 0.0031815 | 0.01091 | 0.041336
-0.29 | 0.0043467 | 0.01473 | 0.056116
-0.28 | 0.006165 | 0.02 | 0.07697
-0.27 | 0.008414 | 0.027372 | 0.1045
-0.26 | 0.011486 | 0.037183 | 0.14338
-0.25 | 0.015622 | 0.051084 | 0.19542
-0.24 | 0.021411 | 0.07022 | 0.26517
-0.23 | 0.029255 | 0.09569 | 0.36235
-0.22 | 0.040039 | 0.12919 | 0.49174
-0.21 | 0.054335 | 0.17532 | 0.6629
-0.2 | 0.07561 | 0.23805 | 0.8981
-0.19 | 0.10219 | 0.32238 | 1.2031
-0.18 | 0.13883 | 0.43529 | 1.6124
-0.17 | 0.18677 | 0.586 | 2.1403
-0.16 | 0.25177 | 0.7776 | 2.8142
-0.15 | 0.33806 | 1.0404 | 3.695
-0.14 | 0.45448 | 1.3815 | 4.7988
-0.13 | 0.6079 | 1.8196 | 6.212
-0.12 | 0.8093 | 2.3935 | 7.876
-0.11 | 1.0739 | 3.1176 | 9.931
-0.1 | 1.415 | 4.0471 | 12.414
-0.09 | 1.8647 | 5.2272 | 15.309
-0.08 | 2.427 | 6.664 | 18.661
-0.07 | 3.1432 | 8.418 | 22.482
-0.06 | 4.0343 | 10.54 | 26.809
-0.05 | 5.147 | 13.094 | 31.665
-0.04 | 6.459 | 16.061 | 37.019
-0.03 | 8.068 | 19.512 | 42.683
-0.02 | 9.985 | 23.409 | 49.003
-0.01 | 12.188 | 27.869 | 55.721
0 | 14.798 | 32.869 | 63.02
0.01 | 17.668 | 38.303 | 70.6
0.02 | 20.877 | 44.153 | 78.56
0.03 | 24.451 | 50.58 | 86.91
0.04 | 28.294 | 57.42 | 95.71
0.05 | 32.412 | 64.53 | 104.7
0.06 | 36.774 | 72.25 | 114.04
0.07 | 41.369 | 80.27 | 123.82
0.08 | 46.012 | 88.57 | 133.49
0.09 | 50.846 | 97.25 | 143.67
0.1 | 55.698 | 106.05 | 154.01
0.11 | 60.49 | 115.37 | 164.47
0.12 | 65.49 | 124.9 | 175.31
0.13 | 70.35 | 134.61 | 185.94
0.14 | 75.2 | 144.51 | 197.02
0.15 | 79.91 | 154.4 | 208.09
0.16 | 84.39 | 164.79 | 219.36
0.17 | 88.69 | 175.17 | 230.51
0.18 | 92.88 | 185.61 | 241.91
0.19 | 96.97 | 196.02 | 253.33
0.2 | 101.04 | 206.81 | 264.75
0.21 | 104.79 | 217.68 | 276.5
0.22 | 108.22 | 228.43 | 287.86
0.23 | 111.44 | 239.37 | 299.54
0.24 | 114.48 | 250.12 | 311.18
0.25 | 117.43 | 261.12 | 322.88
0.26 | 120.38 | 272.03 | 334.49
0.27 | 123.06 | 282.93 | 345.92
0.28 | 125.38 | 293.86 | 357.55
0.29 | 127.73 | 304.51 | 369.02
0.3 | 129.7 | 315.53 | 380.63
0.31 | 131.74 | 326.31 | 391.91
0.32 | 133.89 | 336.93 | 403.11
0.33 | 135.69 | 347.59 | 414.54
0.34 | 137.35 | 358.1 | 425.7
0.35 | 138.69 | 368.52 | 436.78
0.36 | 140.18 | 378.85 | 447.62
0.37 | 141.9 | 389.14 | 458.64
0.38 | 143.19 | 399.13 | 469.46
0.39 | 144.19 | 409 | 480.02
0.4 | 145.3 | 418.81 | 490.61
0.41 | 146.59 | 428.41 | 500.84
0.42 | 147.71 | 438.01 | 511.2
0.43 | 148.74 | 447.15 | 521.27
0.44 | 149.33 | 456.25 | 531.19
0.45 | 150.17 | 465.04 | 540.93
0.46 | 151.4 | 473.79 | 550.55
0.47 | 151.98 | 482.08 | 559.92
0.48 | 152.66 | 490.22 | 569.17
0.49 | 153.16 | 498.05 | 578
0.5 | 154.19 | 505.79 | 586.6

## Tranconductance (mS-mm)
VGS (V) | VDS = 0.100 V | VDS = 0.500 V | VDS = 0.900 V
-0.75 | -0.00393 | -0.01303 | -0.0393
-0.74 | -0.003905 | -0.01356 | -0.03655
-0.73 | -0.00356 | -0.01255 | -0.0376
-0.72 | -0.00331 | -0.01258 | -0.0384
-0.71 | -0.00328 | -0.01266 | -0.0365
-0.7 | -0.00283 | -0.01156 | -0.0378
-0.69 | -0.002655 | -0.011745 | -0.03615
-0.68 | -0.003105 | -0.01077 | -0.03105
-0.67 | -0.002695 | -0.010695 | -0.03025
-0.66 | -0.002246 | -0.0096 | -0.0322
-0.65 | -0.0024435 | -0.00781 | -0.0313
-0.64 | -0.002203 | -0.00837 | -0.02765
-0.63 | -0.002205 | -0.00922 | -0.02675
-0.62 | -0.00214 | -0.00908 | -0.0269
-0.61 | -0.002103 | -0.008675 | -0.0266
-0.6 | -0.0018355 | -0.008225 | -0.0254
-0.59 | -0.001747 | -0.00755 | -0.02465
-0.58 | -0.001858 | -0.00677 | -0.02735
-0.57 | -0.00164 | -0.007055 | -0.0257
-0.56 | -0.001594 | -0.00685 | -0.0229
-0.55 | -0.001391 | -0.006355 | -0.02125
-0.54 | -0.0012955 | -0.00703 | -0.01985
-0.53 | -0.0013135 | -0.006405 | -0.0205
-0.52 | -0.001322 | -0.005645 | -0.0205
-0.51 | -0.001241 | -0.005405 | -0.02025
-0.5 | -0.0011525 | -0.00508 | -0.0176
-0.49 | -0.0010095 | -0.00478 | -0.0143
-0.48 | -0.000856 | -0.00392 | -0.0145
-0.47 | -0.0007225 | -0.00317 | -0.01355
-0.46 | -0.00046 | -0.00292 | -0.0102
-0.45 | -8.65e-05 | -0.00161 | -0.005385
-0.44 | 0.000175 | -0.00022 | -0.00435
-0.43 | 0.0005865 | 0.000915 | 0.002
-0.42 | 0.0012135 | 0.00274 | 0.01209
-0.41 | 0.00206 | 0.005405 | 0.019815
-0.4 | 0.003129 | 0.00951 | 0.03546
-0.39 | 0.004632 | 0.01493 | 0.05232
-0.38 | 0.006768 | 0.021715 | 0.0774
-0.37 | 0.0097125 | 0.03156 | 0.1149
-0.36 | 0.015507 | 0.045015 | 0.16675
-0.35 | 0.0213115 | 0.06405 | 0.2375
-0.34 | 0.02766 | 0.089385 | 0.3333
-0.33 | 0.038035 | 0.1289 | 0.4691
-0.32 | 0.05236 | 0.177675 | 0.6574
-0.31 | 0.07265 | 0.23945 | 0.9218
-0.3 | 0.10049 | 0.33015 | 1.27685
-0.29 | 0.149175 | 0.4545 | 1.7817
-0.28 | 0.203365 | 0.6321 | 2.4192
-0.27 | 0.26605 | 0.85915 | 3.3205
-0.26 | 0.3604 | 1.1856 | 4.546
-0.25 | 0.49625 | 1.65185 | 6.0895
-0.24 | 0.68165 | 2.2303 | 8.3465
-0.23 | 0.9314 | 2.9485 | 11.3285
-0.22 | 1.254 | 3.9815 | 15.0275
-0.21 | 1.77855 | 5.443 | 20.318
-0.2 | 2.39275 | 7.353 | 27.01
-0.19 | 3.161 | 9.862 | 35.715
-0.18 | 4.229 | 13.181 | 46.86
-0.17 | 5.647 | 17.1155 | 60.09
-0.16 | 7.5645 | 22.72 | 77.735
-0.15 | 10.1355 | 30.195 | 99.23
-0.14 | 13.492 | 38.96 | 125.85
-0.13 | 17.741 | 50.6 | 153.86
-0.12 | 23.3 | 64.9 | 185.95
-0.11 | 30.285 | 82.68 | 226.9
-0.1 | 39.54 | 105.48 | 268.9
-0.09 | 50.6 | 130.845 | 312.35
-0.08 | 63.925 | 159.54 | 358.65
-0.07 | 80.365 | 193.8 | 407.4
-0.06 | 100.19 | 233.8 | 459.15
-0.05 | 121.235 | 276.05 | 510.5
-0.04 | 146.05 | 320.9 | 550.9
-0.03 | 176.3 | 367.4 | 599.2
-0.02 | 206 | 417.85 | 651.9
-0.01 | 240.65 | 473 | 700.85
0 | 274 | 521.7 | 743.95
0.01 | 303.95 | 564.2 | 777
0.02 | 339.15 | 613.85 | 815.5
0.03 | 370.85 | 663.35 | 857.5
0.04 | 398.05 | 697.5 | 889.5
0.05 | 424 | 741.5 | 916.5
0.06 | 447.85 | 787 | 956
0.07 | 461.9 | 816 | 972.5
0.08 | 473.85 | 849 | 992.5
0.09 | 484.3 | 874 | 1026
0.1 | 482.2 | 906 | 1040
0.11 | 489.6 | 942.5 | 1065
0.12 | 493 | 962 | 1073.5
0.13 | 485.5 | 980.5 | 1085.5
0.14 | 478 | 989.5 | 1107.5
0.15 | 459.5 | 1014 | 1117
0.16 | 439 | 1038.5 | 1121
0.17 | 424.5 | 1041 | 1127.5
0.18 | 414 | 1042.5 | 1141
0.19 | 408 | 1060 | 1142
0.2 | 391 | 1083 | 1158.5
0.21 | 359 | 1081 | 1155.5
0.22 | 332.5 | 1084.5 | 1152
0.23 | 313 | 1084.5 | 1166
0.24 | 299.5 | 1087.5 | 1167
0.25 | 295 | 1095.5 | 1165.5
0.26 | 281.5 | 1090.5 | 1152
0.27 | 250 | 1091.5 | 1153
0.28 | 233.5 | 1079 | 1155
0.29 | 216 | 1083.5 | 1154
0.3 | 200.5 | 1090 | 1144.5
0.31 | 209.5 | 1070 | 1124
0.32 | 197.5 | 1064 | 1131.5
0.33 | 173 | 1058.5 | 1129.5
0.34 | 150 | 1046.5 | 1112
0.35 | 141.5 | 1037.5 | 1096
0.36 | 160.5 | 1031 | 1093
0.37 | 150.5 | 1014 | 1092
0.38 | 114.5 | 993 | 1069
0.39 | 105.5 | 984 | 1057.5
0.4 | 120 | 970.5 | 1041
0.41 | 120.5 | 960 | 1029.5
0.42 | 107.5 | 937 | 1021.5
0.43 | 81 | 912 | 999.5
0.44 | 71.5 | 894.5 | 983
0.45 | 103.5 | 877 | 968
0.46 | 90.5 | 852 | 949.5
0.47 | 63 | 821.5 | 931
0.48 | 59 | 798.5 | 904
0.49 | 76.5 | 778.5 | 871.5
0.5 | 103 | 774 | 860