## IDS-VDS Characteristic (mA-mm)
VGS (V) | VDS = 0.100 V | VDS = 0.500 V | VDS = 0.900 V
-0.75 | 0.0008106 | 0.0038149 | 0.013562
-0.74 | 0.0007633 | 0.0036923 | 0.013214
-0.73 | 0.0007318 | 0.0035438 | 0.012772
-0.72 | 0.0006956 | 0.0034278 | 0.012325
-0.71 | 0.0006741 | 0.0032926 | 0.011898
-0.7 | 0.0006396 | 0.0031355 | 0.011577
-0.69 | 0.0006024 | 0.0030159 | 0.011155
-0.68 | 0.0005724 | 0.0029112 | 0.010834
-0.67 | 0.000551 | 0.0028009 | 0.01052
-0.66 | 0.0005218 | 0.0027083 | 0.010166
-0.65 | 0.00049144 | 0.002582 | 0.009891
-0.64 | 0.00047246 | 0.0024906 | 0.009506
-0.63 | 0.00044622 | 0.0023992 | 0.009215
-0.62 | 0.00042523 | 0.0023032 | 0.008871
-0.61 | 0.00040129 | 0.0022112 | 0.008665
-0.6 | 0.00038368 | 0.002125 | 0.008353
-0.59 | 0.00036473 | 0.0020557 | 0.008078
-0.58 | 0.00034705 | 0.0019674 | 0.00781
-0.57 | 0.00032994 | 0.0018921 | 0.007536
-0.56 | 0.00031411 | 0.0018202 | 0.007299
-0.55 | 0.00029833 | 0.0017326 | 0.007071
-0.54 | 0.00028538 | 0.001663 | 0.006851
-0.53 | 0.00027165 | 0.0016088 | 0.006551
-0.52 | 0.00025787 | 0.0015449 | 0.00635
-0.51 | 0.00024507 | 0.0014707 | 0.006205
-0.5 | 0.00023731 | 0.001414 | 0.005982
-0.49 | 0.00022615 | 0.0013777 | 0.005853
-0.48 | 0.00021572 | 0.0013262 | 0.005608
-0.47 | 0.00020636 | 0.0012864 | 0.00551
-0.46 | 0.00020249 | 0.0012577 | 0.005374
-0.45 | 0.00019967 | 0.0012312 | 0.005238
-0.44 | 0.00019811 | 0.001206 | 0.005224
-0.43 | 0.00020174 | 0.0012007 | 0.005178
-0.42 | 0.00021037 | 0.0012215 | 0.005212
-0.41 | 0.00022554 | 0.001256 | 0.00534
-0.4 | 0.0002499 | 0.0013284 | 0.005588
-0.39 | 0.00028806 | 0.0014456 | 0.005993
-0.38 | 0.00034447 | 0.0016208 | 0.006614
-0.37 | 0.00042406 | 0.0018796 | 0.007497
-0.36 | 0.00053807 | 0.0022458 | 0.008867
-0.35 | 0.0007296 | 0.0027694 | 0.010842
-0.34 | 0.0009584 | 0.0034969 | 0.01357
-0.33 | 0.0012765 | 0.0045209 | 0.01746
-0.32 | 0.0017189 | 0.006064 | 0.023021
-0.31 | 0.0023164 | 0.008077 | 0.030578
-0.3 | 0.0031675 | 0.010863 | 0.041255
-0.29 | 0.004332 | 0.0147 | 0.056049
-0.28 | 0.006123 | 0.019934 | 0.07669
-0.27 | 0.008355 | 0.02721 | 0.10419
-0.26 | 0.011443 | 0.037195 | 0.14279
-0.25 | 0.015621 | 0.050602 | 0.19485
-0.24 | 0.021316 | 0.06994 | 0.26683
-0.23 | 0.029117 | 0.09522 | 0.36416
-0.22 | 0.039918 | 0.12925 | 0.49239
-0.21 | 0.05427 | 0.17505 | 0.667
-0.2 | 0.07541 | 0.2368 | 0.9022
-0.19 | 0.10226 | 0.32097 | 1.2126
-0.18 | 0.13881 | 0.43504 | 1.6274
-0.17 | 0.18749 | 0.5844 | 2.1633
-0.16 | 0.2528 | 0.7812 | 2.8373
-0.15 | 0.33841 | 1.0434 | 3.7294
-0.14 | 0.45625 | 1.3795 | 4.8554
-0.13 | 0.6086 | 1.8298 | 6.271
-0.12 | 0.8127 | 2.4098 | 7.989
-0.11 | 1.0787 | 3.1456 | 10.035
-0.1 | 1.4232 | 4.0854 | 12.542
-0.09 | 1.8808 | 5.2553 | 15.465
-0.08 | 2.4423 | 6.7 | 18.791
-0.07 | 3.1659 | 8.482 | 22.64
-0.06 | 4.0668 | 10.614 | 26.948
-0.05 | 5.1878 | 13.149 | 31.781
-0.04 | 6.505 | 16.155 | 37.103
-0.03 | 8.138 | 19.56 | 42.721
-0.02 | 10.052 | 23.508 | 49.019
-0.01 | 12.281 | 27.923 | 55.714
0 | 14.867 | 32.867 | 62.97
0.01 | 17.725 | 38.304 | 70.45
0.02 | 20.943 | 44.139 | 78.33
0.03 | 24.493 | 50.524 | 86.57
0.04 | 28.307 | 57.17 | 95.19
0.05 | 32.412 | 64.44 | 104.14
0.06 | 36.711 | 71.93 | 113.36
0.07 | 41.266 | 79.75 | 123.04
0.08 | 45.903 | 88.11 | 132.56
0.09 | 50.665 | 96.65 | 142.6
0.1 | 55.513 | 105.43 | 152.76
0.11 | 60.23 | 114.65 | 163.13
0.12 | 65.2 | 123.88 | 173.79
0.13 | 69.93 | 133.44 | 184.34
0.14 | 74.58 | 143.17 | 195.17
0.15 | 79.2 | 153.16 | 206.05
0.16 | 83.73 | 163.22 | 217.23
0.17 | 88.09 | 173.4 | 228.21
0.18 | 92.22 | 183.78 | 239.52
0.19 | 96.11 | 194.2 | 250.8
0.2 | 99.84 | 204.71 | 262.1
0.21 | 103.4 | 215.28 | 273.67
0.22 | 107.01 | 226.07 | 284.85
0.23 | 110.23 | 236.72 | 296.37
0.24 | 113.3 | 247.42 | 307.81
0.25 | 116.13 | 258.3 | 319.36
0.26 | 118.71 | 268.86 | 330.82
0.27 | 121.34 | 279.71 | 342.14
0.28 | 123.78 | 290.44 | 353.58
0.29 | 126.03 | 301.03 | 364.95
0.3 | 128.24 | 311.86 | 376.34
0.31 | 130.22 | 322.43 | 387.51
0.32 | 131.94 | 333.02 | 398.84
0.33 | 133.73 | 343.52 | 409.94
0.34 | 135.43 | 353.96 | 421.02
0.35 | 136.92 | 364.07 | 432.05
0.36 | 138.48 | 374.38 | 442.69
0.37 | 139.59 | 384.62 | 453.77
0.38 | 140.98 | 394.5 | 464.37
0.39 | 142.32 | 404.4 | 474.9
0.4 | 143.26 | 413.79 | 485.44
0.41 | 144.38 | 423.44 | 495.6
0.42 | 145.35 | 432.91 | 505.93
0.43 | 146.28 | 442.06 | 515.94
0.44 | 147.29 | 450.99 | 525.77
0.45 | 148.17 | 459.7 | 535.39
0.46 | 148.73 | 468.36 | 545.11
0.47 | 149.63 | 476.65 | 554.44
0.48 | 150.45 | 484.82 | 563.65
0.49 | 150.95 | 492.58 | 572.4
0.5 | 151.8 | 500.24 | 581.4

## Tranconductance (mS-mm)
VGS (V) | VDS = 0.100 V | VDS = 0.500 V | VDS = 0.900 V
-0.75 | -0.00473 | -0.01226 | -0.0348
-0.74 | -0.00394 | -0.013555 | -0.0395
-0.73 | -0.003385 | -0.013225 | -0.04445
-0.72 | -0.002885 | -0.01256 | -0.0437
-0.71 | -0.0028 | -0.014615 | -0.0374
-0.7 | -0.003585 | -0.013835 | -0.03715
-0.69 | -0.00336 | -0.011215 | -0.03715
-0.68 | -0.00257 | -0.01075 | -0.03175
-0.67 | -0.00253 | -0.010145 | -0.0334
-0.66 | -0.002978 | -0.010945 | -0.03145
-0.65 | -0.002467 | -0.010885 | -0.033
-0.64 | -0.002261 | -0.00914 | -0.0338
-0.63 | -0.0023615 | -0.00937 | -0.03175
-0.62 | -0.0022465 | -0.0094 | -0.0275
-0.61 | -0.0020775 | -0.00891 | -0.0259
-0.6 | -0.001828 | -0.007775 | -0.02935
-0.59 | -0.0018315 | -0.00788 | -0.02715
-0.58 | -0.0017395 | -0.00818 | -0.0271
-0.57 | -0.001647 | -0.00736 | -0.02555
-0.56 | -0.0015805 | -0.007975 | -0.02325
-0.55 | -0.0014365 | -0.00786 | -0.0224
-0.54 | -0.001334 | -0.00619 | -0.026
-0.53 | -0.0013755 | -0.005905 | -0.02505
-0.52 | -0.001329 | -0.006905 | -0.0173
-0.51 | -0.001028 | -0.006545 | -0.0184
-0.5 | -0.000946 | -0.00465 | -0.0176
-0.49 | -0.0010795 | -0.00439 | -0.0187
-0.48 | -0.0009895 | -0.004565 | -0.01715
-0.47 | -0.0006615 | -0.003425 | -0.0117
-0.46 | -0.0003345 | -0.00276 | -0.0136
-0.45 | -0.000219 | -0.002585 | -0.0075
-0.44 | 0.0001035 | -0.001525 | -0.003
-0.43 | 0.000613 | 0.000775 | -0.0006
-0.42 | 0.00119 | 0.002765 | 0.0081
-0.41 | 0.0019765 | 0.005345 | 0.0188
-0.4 | 0.003126 | 0.00948 | 0.03265
-0.39 | 0.0047285 | 0.01462 | 0.0513
-0.38 | 0.0068 | 0.0217 | 0.0752
-0.37 | 0.00968 | 0.03125 | 0.11265
-0.36 | 0.015277 | 0.04449 | 0.16725
-0.35 | 0.0210165 | 0.062555 | 0.23515
-0.34 | 0.027345 | 0.087575 | 0.3309
-0.33 | 0.038025 | 0.128355 | 0.47255
-0.32 | 0.051995 | 0.177805 | 0.6559
-0.31 | 0.07243 | 0.23995 | 0.9117
-0.3 | 0.10078 | 0.33115 | 1.27355
-0.29 | 0.147775 | 0.45355 | 1.77175
-0.28 | 0.20115 | 0.6255 | 2.40705
-0.27 | 0.266 | 0.86305 | 3.305
-0.26 | 0.3633 | 1.1696 | 4.533
-0.25 | 0.49365 | 1.63725 | 6.202
-0.24 | 0.6748 | 2.2309 | 8.4655
-0.23 | 0.9301 | 2.9655 | 11.278
-0.22 | 1.25765 | 3.9915 | 15.142
-0.21 | 1.7746 | 5.3775 | 20.4905
-0.2 | 2.3995 | 7.296 | 27.28
-0.19 | 3.17 | 9.912 | 36.26
-0.18 | 4.2615 | 13.1715 | 47.535
-0.17 | 5.6995 | 17.308 | 60.495
-0.16 | 7.546 | 22.95 | 78.305
-0.15 | 10.1725 | 29.915 | 100.905
-0.14 | 13.5095 | 39.32 | 127.08
-0.13 | 17.8225 | 51.515 | 156.68
-0.12 | 23.505 | 65.79 | 188.2
-0.11 | 30.525 | 83.78 | 227.65
-0.1 | 40.105 | 105.485 | 271.5
-0.09 | 50.955 | 130.73 | 312.45
-0.08 | 64.255 | 161.335 | 358.75
-0.07 | 81.225 | 195.7 | 407.85
-0.06 | 101.095 | 233.35 | 457.05
-0.05 | 121.91 | 277.05 | 507.75
-0.04 | 147.51 | 320.55 | 547
-0.03 | 177.35 | 367.65 | 595.8
-0.02 | 207.15 | 418.15 | 649.65
-0.01 | 240.75 | 467.95 | 697.55
0 | 272.2 | 519.05 | 736.8
0.01 | 303.8 | 563.6 | 768
0.02 | 338.4 | 611 | 806
0.03 | 368.2 | 651.55 | 843
0.04 | 395.95 | 695.8 | 878.5
0.05 | 420.2 | 738 | 908.5
0.06 | 442.7 | 765.5 | 945
0.07 | 459.6 | 809 | 960
0.08 | 469.95 | 845 | 978
0.09 | 480.5 | 866 | 1010
0.1 | 478.25 | 900 | 1026.5
0.11 | 484.35 | 922.5 | 1051.5
0.12 | 485 | 939.5 | 1060.5
0.13 | 469 | 964.5 | 1069
0.14 | 463.5 | 986 | 1085.5
0.15 | 457.5 | 1002.5 | 1103
0.16 | 444.5 | 1012 | 1108
0.17 | 424.5 | 1028 | 1114.5
0.18 | 401 | 1040 | 1129.5
0.19 | 381 | 1046.5 | 1129
0.2 | 364.5 | 1054 | 1143.5
0.21 | 358.5 | 1068 | 1137.5
0.22 | 341.5 | 1072 | 1135
0.23 | 314.5 | 1067.5 | 1148
0.24 | 295 | 1079 | 1149.5
0.25 | 270.5 | 1072 | 1150.5
0.26 | 260.5 | 1070.5 | 1139
0.27 | 253.5 | 1079 | 1138
0.28 | 234.5 | 1066 | 1140.5
0.29 | 223 | 1071 | 1138
0.3 | 209.5 | 1070 | 1128
0.31 | 185 | 1058 | 1125
0.32 | 175.5 | 1054.5 | 1121.5
0.33 | 174.5 | 1047 | 1109
0.34 | 159.5 | 1027.5 | 1105.5
0.35 | 152.5 | 1021 | 1083.5
0.36 | 133.5 | 1027.5 | 1086
0.37 | 125 | 1006 | 1084
0.38 | 136.5 | 989 | 1056.5
0.39 | 114 | 964.5 | 1053.5
0.4 | 103 | 952 | 1035
0.41 | 104.5 | 956 | 1024.5
0.42 | 95 | 931 | 1017
0.43 | 97 | 904 | 992
0.44 | 94.5 | 882 | 972.5
0.45 | 72 | 868.5 | 967
0.46 | 73 | 847.5 | 952.5
0.47 | 86 | 823 | 927
0.48 | 66 | 796.5 | 898
0.49 | 67.5 | 771 | 887.5
0.5 | 85 | 766 | 900