## IDS-VDS Characteristic (mA-mm)
VGS (V) | VDS = 0.100 V | VDS = 0.500 V | VDS = 0.900 V
-0.75 | 0.0008513 | 0.004063 | 0.014386
-0.74 | 0.0008087 | 0.0039118 | 0.013938
-0.73 | 0.0007716 | 0.0037397 | 0.013547
-0.72 | 0.0007334 | 0.0036149 | 0.013184
-0.71 | 0.0006985 | 0.003468 | 0.0127
-0.7 | 0.0006657 | 0.0033322 | 0.01234
-0.69 | 0.0006297 | 0.0032225 | 0.011902
-0.68 | 0.0005979 | 0.003098 | 0.011534
-0.67 | 0.0005741 | 0.0029906 | 0.011115
-0.66 | 0.0005477 | 0.002863 | 0.01075
-0.65 | 0.0005239 | 0.0027611 | 0.010457
-0.64 | 0.00049979 | 0.002652 | 0.010052
-0.63 | 0.00047444 | 0.0025511 | 0.009732
-0.62 | 0.00045241 | 0.0024285 | 0.009465
-0.61 | 0.00042784 | 0.0023512 | 0.009133
-0.6 | 0.00041115 | 0.0022249 | 0.008849
-0.59 | 0.00039034 | 0.0021528 | 0.008552
-0.58 | 0.00036953 | 0.0020723 | 0.008275
-0.57 | 0.00035104 | 0.0019874 | 0.007985
-0.56 | 0.00033235 | 0.0019187 | 0.007758
-0.55 | 0.00031945 | 0.0018379 | 0.007504
-0.54 | 0.00030244 | 0.0017753 | 0.007292
-0.53 | 0.00028624 | 0.001717 | 0.006947
-0.52 | 0.00027477 | 0.0016378 | 0.006726
-0.51 | 0.00026139 | 0.0015757 | 0.0065
-0.5 | 0.00024858 | 0.0015237 | 0.006322
-0.49 | 0.00024008 | 0.0014543 | 0.006134
-0.48 | 0.00022695 | 0.0014091 | 0.005893
-0.47 | 0.00021927 | 0.0013652 | 0.005792
-0.46 | 0.00021357 | 0.0013368 | 0.00563
-0.45 | 0.00020708 | 0.0012969 | 0.005474
-0.44 | 0.00020752 | 0.0012926 | 0.00543
-0.43 | 0.00021078 | 0.0012843 | 0.005397
-0.42 | 0.00021778 | 0.0012821 | 0.005422
-0.41 | 0.00023128 | 0.0013271 | 0.005562
-0.4 | 0.00025545 | 0.0013796 | 0.005768
-0.39 | 0.00029298 | 0.0014975 | 0.006159
-0.38 | 0.00034689 | 0.0016674 | 0.006737
-0.37 | 0.00042525 | 0.001911 | 0.007604
-0.36 | 0.00053417 | 0.0022606 | 0.008958
-0.35 | 0.0007248 | 0.0027699 | 0.010816
-0.34 | 0.0009525 | 0.0034895 | 0.013543
-0.33 | 0.0012672 | 0.0044958 | 0.017266
-0.32 | 0.0017003 | 0.006015 | 0.02255
-0.31 | 0.0023007 | 0.007977 | 0.030002
-0.3 | 0.0031421 | 0.010678 | 0.04063
-0.29 | 0.0043035 | 0.014472 | 0.05495
-0.28 | 0.00598 | 0.019554 | 0.07503
-0.27 | 0.008198 | 0.026867 | 0.10282
-0.26 | 0.011209 | 0.036547 | 0.13995
-0.25 | 0.015287 | 0.050046 | 0.19045
-0.24 | 0.020953 | 0.06892 | 0.2603
-0.23 | 0.028694 | 0.09354 | 0.3558
-0.22 | 0.039232 | 0.12742 | 0.48132
-0.21 | 0.053363 | 0.17291 | 0.654
-0.2 | 0.07467 | 0.23368 | 0.8815
-0.19 | 0.10093 | 0.31659 | 1.1908
-0.18 | 0.1372 | 0.42633 | 1.587
-0.17 | 0.18422 | 0.5732 | 2.1102
-0.16 | 0.24892 | 0.7708 | 2.7916
-0.15 | 0.33449 | 1.0254 | 3.6432
-0.14 | 0.44961 | 1.3647 | 4.7422
-0.13 | 0.6029 | 1.797 | 6.137
-0.12 | 0.8029 | 2.3606 | 7.816
-0.11 | 1.0678 | 3.0858 | 9.863
-0.1 | 1.4072 | 4.0014 | 12.258
-0.09 | 1.8551 | 5.1604 | 15.137
-0.08 | 2.4127 | 6.59 | 18.402
-0.07 | 3.1264 | 8.343 | 22.149
-0.06 | 4.0133 | 10.388 | 26.389
-0.05 | 5.1229 | 12.896 | 31.08
-0.04 | 6.415 | 15.836 | 36.28
-0.03 | 8.02 | 19.22 | 41.905
-0.02 | 9.949 | 23.109 | 47.987
-0.01 | 12.118 | 27.381 | 54.531
0 | 14.692 | 32.282 | 61.61
0.01 | 17.538 | 37.541 | 68.86
0.02 | 20.68 | 43.284 | 76.53
0.03 | 24.176 | 49.44 | 84.72
0.04 | 27.966 | 56.092 | 93.12
0.05 | 31.973 | 63.04 | 101.88
0.06 | 36.185 | 70.47 | 110.72
0.07 | 40.7 | 78.26 | 120.15
0.08 | 45.216 | 86.36 | 129.61
0.09 | 49.938 | 94.82 | 139.28
0.1 | 54.662 | 103.22 | 149.17
0.11 | 59.28 | 112.17 | 159.23
0.12 | 64.15 | 121.4 | 169.64
0.13 | 68.8 | 130.6 | 180.08
0.14 | 73.41 | 140.2 | 190.6
0.15 | 77.78 | 149.75 | 201.07
0.16 | 82.18 | 159.69 | 212.02
0.17 | 86.33 | 169.64 | 222.88
0.18 | 90.44 | 179.76 | 233.74
0.19 | 94.34 | 189.75 | 244.93
0.2 | 98.03 | 200.12 | 255.75
0.21 | 101.42 | 210.58 | 267.05
0.22 | 104.63 | 220.97 | 278.2
0.23 | 107.81 | 231.48 | 289.38
0.24 | 110.92 | 241.72 | 300.63
0.25 | 113.73 | 252.43 | 311.81
0.26 | 116.31 | 262.97 | 323.07
0.27 | 118.64 | 273.4 | 334.28
0.28 | 120.76 | 283.97 | 345.36
0.29 | 123.13 | 294.25 | 356.37
0.3 | 125.18 | 304.91 | 367.74
0.31 | 127.17 | 315.29 | 378.89
0.32 | 128.93 | 325.53 | 389.84
0.33 | 130.33 | 335.75 | 400.92
0.34 | 132 | 346.03 | 411.54
0.35 | 133.61 | 356.15 | 422.49
0.36 | 135.04 | 366.14 | 433.32
0.37 | 136.21 | 376.21 | 443.94
0.38 | 137.47 | 385.86 | 454.53
0.39 | 138.48 | 395.64 | 464.87
0.4 | 139.81 | 405.11 | 475.27
0.41 | 140.84 | 414.43 | 485.54
0.42 | 141.42 | 423.86 | 495.68
0.43 | 142.6 | 432.78 | 505.58
0.44 | 143.43 | 441.71 | 515.44
0.45 | 144.3 | 450.31 | 525.15
0.46 | 145.1 | 458.85 | 534.8
0.47 | 145.42 | 467.08 | 544.15
0.48 | 146.31 | 475.14 | 553.2
0.49 | 147.09 | 482.98 | 562.36
0.5 | 147.66 | 490.49 | 570.9

## Tranconductance (mS-mm)
VGS (V) | VDS = 0.100 V | VDS = 0.500 V | VDS = 0.900 V
-0.75 | -0.00426 | -0.01512 | -0.0448
-0.74 | -0.003985 | -0.016165 | -0.04195
-0.73 | -0.003765 | -0.014845 | -0.0377
-0.72 | -0.003655 | -0.013585 | -0.04235
-0.71 | -0.003385 | -0.014135 | -0.0422
-0.7 | -0.00344 | -0.012275 | -0.0399
-0.69 | -0.00339 | -0.01171 | -0.0403
-0.68 | -0.00278 | -0.011595 | -0.03935
-0.67 | -0.00251 | -0.01175 | -0.0392
-0.66 | -0.00251 | -0.011475 | -0.0329
-0.65 | -0.0023955 | -0.01055 | -0.0349
-0.64 | -0.002473 | -0.0105 | -0.03625
-0.63 | -0.002369 | -0.011175 | -0.02935
-0.62 | -0.00233 | -0.009995 | -0.02995
-0.61 | -0.002063 | -0.01018 | -0.0308
-0.6 | -0.001875 | -0.00992 | -0.02905
-0.59 | -0.002081 | -0.00763 | -0.0287
-0.58 | -0.001965 | -0.00827 | -0.02835
-0.57 | -0.001859 | -0.00768 | -0.02585
-0.56 | -0.0015795 | -0.007475 | -0.02405
-0.55 | -0.0014955 | -0.00717 | -0.0233
-0.54 | -0.0016605 | -0.006045 | -0.02785
-0.53 | -0.0013835 | -0.006875 | -0.0283
-0.52 | -0.0012425 | -0.007065 | -0.02235
-0.51 | -0.0013095 | -0.005705 | -0.0202
-0.5 | -0.0010655 | -0.00607 | -0.0183
-0.49 | -0.0010815 | -0.00573 | -0.02145
-0.48 | -0.0010405 | -0.004455 | -0.0171
-0.47 | -0.000669 | -0.003615 | -0.01315
-0.46 | -0.0006095 | -0.003415 | -0.0159
-0.45 | -0.0003025 | -0.00221 | -0.01
-0.44 | 0.000185 | -0.00063 | -0.00385
-0.43 | 0.000513 | -0.000525 | -0.0004
-0.42 | 0.001025 | 0.00214 | 0.00825
-0.41 | 0.0018835 | 0.004875 | 0.0173
-0.4 | 0.003085 | 0.00852 | 0.02985
-0.39 | 0.004572 | 0.01439 | 0.04845
-0.38 | 0.0066135 | 0.020675 | 0.07225
-0.37 | 0.009364 | 0.02966 | 0.11105
-0.36 | 0.0149775 | 0.042945 | 0.1606
-0.35 | 0.0209165 | 0.061445 | 0.22925
-0.34 | 0.02712 | 0.086295 | 0.3225
-0.33 | 0.03739 | 0.126275 | 0.45035
-0.32 | 0.051675 | 0.17406 | 0.6368
-0.31 | 0.07209 | 0.23315 | 0.904
-0.3 | 0.10014 | 0.32475 | 1.2474
-0.29 | 0.141895 | 0.4438 | 1.72
-0.28 | 0.194725 | 0.61975 | 2.3935
-0.27 | 0.26145 | 0.84965 | 3.246
-0.26 | 0.35445 | 1.15895 | 4.3815
-0.25 | 0.4872 | 1.61865 | 6.0175
-0.24 | 0.67035 | 2.1747 | 8.2675
-0.23 | 0.91395 | 2.925 | 11.051
-0.22 | 1.23345 | 3.9685 | 14.91
-0.21 | 1.7719 | 5.313 | 20.009
-0.2 | 2.37835 | 7.184 | 26.84
-0.19 | 3.1265 | 9.6325 | 35.275
-0.18 | 4.1645 | 12.8305 | 45.97
-0.17 | 5.586 | 17.2235 | 60.23
-0.16 | 7.5135 | 22.61 | 76.65
-0.15 | 10.0345 | 29.695 | 97.53
-0.14 | 13.4205 | 38.58 | 124.69
-0.13 | 17.6645 | 49.795 | 153.69
-0.12 | 23.245 | 64.44 | 186.3
-0.11 | 30.215 | 82.04 | 222.1
-0.1 | 39.365 | 103.73 | 263.7
-0.09 | 50.275 | 129.43 | 307.2
-0.08 | 63.565 | 159.13 | 350.6
-0.07 | 80.03 | 189.9 | 399.35
-0.06 | 99.825 | 227.65 | 446.55
-0.05 | 120.085 | 272.4 | 494.55
-0.04 | 144.855 | 316.2 | 541.25
-0.03 | 176.7 | 363.65 | 585.35
-0.02 | 204.9 | 408.05 | 631.3
-0.01 | 237.15 | 458.65 | 681.15
0 | 271 | 508 | 716.45
0.01 | 299.4 | 550.1 | 746
0.02 | 331.9 | 594.95 | 793
0.03 | 364.3 | 640.4 | 829.5
0.04 | 389.85 | 680 | 858
0.05 | 410.95 | 718.9 | 880
0.06 | 436.35 | 761 | 913.5
0.07 | 451.55 | 794.5 | 944.5
0.08 | 461.9 | 828 | 956.5
0.09 | 472.3 | 843 | 978
0.1 | 467.1 | 867.5 | 997.5
0.11 | 474.4 | 909 | 1023.5
0.12 | 476 | 921.5 | 1042.5
0.13 | 463 | 940 | 1048
0.14 | 449 | 957.5 | 1049.5
0.15 | 438.5 | 974.5 | 1071
0.16 | 427.5 | 994.5 | 1090.5
0.17 | 413 | 1003.5 | 1086
0.18 | 400.5 | 1005.5 | 1102.5
0.19 | 379.5 | 1018 | 1100.5
0.2 | 354 | 1041.5 | 1106
0.21 | 330 | 1042.5 | 1122.5
0.22 | 319.5 | 1045 | 1116.5
0.23 | 314.5 | 1037.5 | 1121.5
0.24 | 296 | 1047.5 | 1121.5
0.25 | 269.5 | 1062.5 | 1122
0.26 | 245.5 | 1048.5 | 1123.5
0.27 | 222.5 | 1050 | 1114.5
0.28 | 224.5 | 1042.5 | 1104.5
0.29 | 221 | 1047 | 1119
0.3 | 202 | 1052 | 1126
0.31 | 187.5 | 1031 | 1105
0.32 | 158 | 1023 | 1101.5
0.33 | 153.5 | 1025 | 1085
0.34 | 164 | 1020 | 1078.5
0.35 | 152 | 1005.5 | 1089
0.36 | 130 | 1003 | 1072.5
0.37 | 121.5 | 986 | 1060.5
0.38 | 113.5 | 971.5 | 1046.5
0.39 | 117 | 962.5 | 1037
0.4 | 118 | 939.5 | 1033.5
0.41 | 80.5 | 937.5 | 1020.5
0.42 | 88 | 917.5 | 1002
0.43 | 100.5 | 892.5 | 988
0.44 | 85 | 876.5 | 978.5
0.45 | 83.5 | 857 | 968
0.46 | 56 | 838.5 | 950
0.47 | 60.5 | 814.5 | 920
0.48 | 83.5 | 795 | 910.5
0.49 | 67.5 | 767.5 | 885
0.5 | 57 | 751 | 854