## IDS-VDS Characteristic (mA-mm)
VGS (V) | VDS = 0.100 V | VDS = 0.500 V | VDS = 0.900 V
-0.75 | 0.0008108 | 0.0036803 | 0.012582
-0.74 | 0.0007698 | 0.0035411 | 0.012185
-0.73 | 0.0007336 | 0.0034093 | 0.011792
-0.72 | 0.0007042 | 0.003252 | 0.011459
-0.71 | 0.0006611 | 0.0031255 | 0.011081
-0.7 | 0.0006292 | 0.0030029 | 0.010736
-0.69 | 0.0006075 | 0.0029046 | 0.010429
-0.68 | 0.0005817 | 0.0027945 | 0.010101
-0.67 | 0.0005564 | 0.0026806 | 0.009796
-0.66 | 0.0005246 | 0.0026041 | 0.009488
-0.65 | 0.00050265 | 0.0024987 | 0.009225
-0.64 | 0.00048029 | 0.0024006 | 0.008852
-0.63 | 0.00045763 | 0.0023035 | 0.008587
-0.62 | 0.00043696 | 0.0022283 | 0.008311
-0.61 | 0.00041317 | 0.0021509 | 0.008066
-0.6 | 0.00039675 | 0.0020646 | 0.007819
-0.59 | 0.00037782 | 0.0019894 | 0.007541
-0.58 | 0.0003588 | 0.0019207 | 0.007341
-0.57 | 0.00033915 | 0.0018387 | 0.007078
-0.56 | 0.00032234 | 0.0017552 | 0.006847
-0.55 | 0.00030804 | 0.0017024 | 0.006618
-0.54 | 0.00029309 | 0.0016335 | 0.006406
-0.53 | 0.00028105 | 0.001579 | 0.006207
-0.52 | 0.00026796 | 0.0015192 | 0.005977
-0.51 | 0.00025442 | 0.0014583 | 0.005793
-0.5 | 0.00024252 | 0.0014129 | 0.005611
-0.49 | 0.00023256 | 0.0013481 | 0.005473
-0.48 | 0.00022579 | 0.0013115 | 0.005274
-0.47 | 0.00021652 | 0.0012788 | 0.005157
-0.46 | 0.00021166 | 0.0012495 | 0.005059
-0.45 | 0.00020672 | 0.001221 | 0.0049621
-0.44 | 0.00020561 | 0.0012098 | 0.0048796
-0.43 | 0.00020855 | 0.0012028 | 0.0048572
-0.42 | 0.00021537 | 0.0012172 | 0.0049245
-0.41 | 0.00023133 | 0.0012521 | 0.0050409
-0.4 | 0.00025476 | 0.0013184 | 0.0052867
-0.39 | 0.00029191 | 0.001428 | 0.005709
-0.38 | 0.00034719 | 0.0015975 | 0.006339
-0.37 | 0.00042473 | 0.0018454 | 0.00724
-0.36 | 0.00053349 | 0.0022091 | 0.008545
-0.35 | 0.0007254 | 0.0027134 | 0.010436
-0.34 | 0.0009544 | 0.0034476 | 0.013143
-0.33 | 0.0012694 | 0.0044219 | 0.016858
-0.32 | 0.001703 | 0.005897 | 0.022247
-0.31 | 0.0023097 | 0.007836 | 0.029729
-0.3 | 0.0031498 | 0.010491 | 0.040167
-0.29 | 0.0042991 | 0.014275 | 0.05442
-0.28 | 0.006048 | 0.019416 | 0.07465
-0.27 | 0.008302 | 0.026581 | 0.1022
-0.26 | 0.011311 | 0.036235 | 0.13928
-0.25 | 0.015501 | 0.049429 | 0.19025
-0.24 | 0.021101 | 0.0686 | 0.25972
-0.23 | 0.028911 | 0.0929 | 0.35385
-0.22 | 0.039382 | 0.12638 | 0.48155
-0.21 | 0.053616 | 0.17152 | 0.6534
-0.2 | 0.07457 | 0.23265 | 0.8794
-0.19 | 0.10113 | 0.31552 | 1.1832
-0.18 | 0.13736 | 0.42479 | 1.5869
-0.17 | 0.18563 | 0.5724 | 2.114
-0.16 | 0.24996 | 0.7676 | 2.7791
-0.15 | 0.33605 | 1.019 | 3.6348
-0.14 | 0.45166 | 1.3593 | 4.7479
-0.13 | 0.6036 | 1.7914 | 6.126
-0.12 | 0.8035 | 2.3602 | 7.84
-0.11 | 1.0663 | 3.0752 | 9.855
-0.1 | 1.4088 | 3.9883 | 12.314
-0.09 | 1.8526 | 5.1553 | 15.217
-0.08 | 2.4211 | 6.575 | 18.531
-0.07 | 3.134 | 8.322 | 22.343
-0.06 | 4.0211 | 10.418 | 26.607
-0.05 | 5.1237 | 12.949 | 31.432
-0.04 | 6.447 | 15.895 | 36.688
-0.03 | 8.06 | 19.328 | 42.447
-0.02 | 9.953 | 23.221 | 48.59
-0.01 | 12.218 | 27.581 | 55.329
0 | 14.774 | 32.591 | 62.59
0.01 | 17.659 | 37.953 | 70.09
0.02 | 20.861 | 43.848 | 78.01
0.03 | 24.455 | 50.126 | 86.46
0.04 | 28.24 | 56.908 | 94.89
0.05 | 32.372 | 64.04 | 103.98
0.06 | 36.703 | 71.69 | 113.25
0.07 | 41.23 | 79.81 | 122.8
0.08 | 45.969 | 88.07 | 132.7
0.09 | 50.759 | 96.75 | 142.62
0.1 | 55.652 | 105.45 | 152.8
0.11 | 60.45 | 114.74 | 163.24
0.12 | 65.42 | 124.2 | 173.95
0.13 | 70.25 | 133.84 | 184.64
0.14 | 74.94 | 143.65 | 195.57
0.15 | 79.53 | 153.57 | 206.61
0.16 | 84.14 | 163.81 | 217.77
0.17 | 88.53 | 174.12 | 229.01
0.18 | 92.76 | 184.57 | 240.13
0.19 | 96.83 | 194.97 | 251.58
0.2 | 100.65 | 205.57 | 262.96
0.21 | 104.19 | 216.39 | 274.51
0.22 | 107.63 | 227.13 | 286.14
0.23 | 111 | 238.03 | 297.57
0.24 | 114.17 | 248.66 | 309.12
0.25 | 117.3 | 259.69 | 320.74
0.26 | 119.83 | 270.49 | 332.34
0.27 | 122.3 | 281.32 | 343.66
0.28 | 124.71 | 292.17 | 355.2
0.29 | 127.01 | 302.81 | 366.7
0.3 | 129.41 | 313.77 | 378.17
0.31 | 131.46 | 324.47 | 389.55
0.32 | 133.18 | 335.2 | 400.65
0.33 | 134.76 | 345.63 | 411.99
0.34 | 136.69 | 356.17 | 423.19
0.35 | 138.32 | 366.59 | 434.2
0.36 | 139.77 | 376.85 | 445.26
0.37 | 141 | 387.18 | 456.06
0.38 | 142.14 | 396.98 | 466.87
0.39 | 143.74 | 407.01 | 477.48
0.4 | 144.88 | 416.74 | 487.94
0.41 | 145.81 | 426.34 | 498.2
0.42 | 146.61 | 435.85 | 508.57
0.43 | 147.57 | 444.97 | 518.6
0.44 | 148.87 | 454.05 | 528.55
0.45 | 149.65 | 462.9 | 538.29
0.46 | 150.26 | 471.6 | 547.86
0.47 | 150.82 | 479.85 | 557.32
0.48 | 151.81 | 488.01 | 566.5
0.49 | 152.72 | 495.92 | 575
0.5 | 153.27 | 503.62 | 584.4

## Tranconductance (mS-mm)
VGS (V) | VDS = 0.100 V | VDS = 0.500 V | VDS = 0.900 V
-0.75 | -0.0041 | -0.01392 | -0.0397
-0.74 | -0.00386 | -0.01355 | -0.0395
-0.73 | -0.00328 | -0.014455 | -0.0363
-0.72 | -0.003625 | -0.01419 | -0.03555
-0.71 | -0.00375 | -0.012455 | -0.03615
-0.7 | -0.00268 | -0.011045 | -0.0326
-0.69 | -0.002375 | -0.01042 | -0.03175
-0.68 | -0.002555 | -0.0112 | -0.03165
-0.67 | -0.002855 | -0.00952 | -0.03065
-0.66 | -0.0026875 | -0.009095 | -0.02855
-0.65 | -0.0022155 | -0.010175 | -0.0318
-0.64 | -0.002251 | -0.00976 | -0.0319
-0.63 | -0.0021665 | -0.008615 | -0.02705
-0.62 | -0.002223 | -0.00763 | -0.02605
-0.61 | -0.0020105 | -0.008185 | -0.0246
-0.6 | -0.0017675 | -0.008075 | -0.02625
-0.59 | -0.0018975 | -0.007195 | -0.0239
-0.58 | -0.0019335 | -0.007535 | -0.02315
-0.57 | -0.001823 | -0.008275 | -0.0247
-0.56 | -0.0015555 | -0.006815 | -0.023
-0.55 | -0.0014625 | -0.006085 | -0.02205
-0.54 | -0.0013495 | -0.00617 | -0.02055
-0.53 | -0.0012565 | -0.005715 | -0.02145
-0.52 | -0.0013315 | -0.006035 | -0.0207
-0.51 | -0.001272 | -0.005315 | -0.0183
-0.5 | -0.001093 | -0.00551 | -0.016
-0.49 | -0.0008365 | -0.00507 | -0.01685
-0.48 | -0.000802 | -0.003465 | -0.0158
-0.47 | -0.0007065 | -0.0031 | -0.01075
-0.46 | -0.00049 | -0.00289 | -0.009745
-0.45 | -0.0003025 | -0.001985 | -0.00897
-0.44 | 9.15e-05 | -0.00091 | -0.005245
-0.43 | 0.000488 | 0.00037 | 0.002245
-0.42 | 0.001139 | 0.002465 | 0.009185
-0.41 | 0.0019695 | 0.00506 | 0.01811
-0.4 | 0.003029 | 0.008795 | 0.033405
-0.39 | 0.0046215 | 0.013955 | 0.052615
-0.38 | 0.006641 | 0.02087 | 0.07655
-0.37 | 0.009315 | 0.03058 | 0.1103
-0.36 | 0.0150335 | 0.0434 | 0.1598
-0.35 | 0.0210455 | 0.061925 | 0.2299
-0.34 | 0.0272 | 0.085425 | 0.3211
-0.33 | 0.03743 | 0.12247 | 0.4552
-0.32 | 0.052015 | 0.170705 | 0.64355
-0.31 | 0.07234 | 0.2297 | 0.896
-0.3 | 0.09947 | 0.32195 | 1.23455
-0.29 | 0.14491 | 0.44625 | 1.72415
-0.28 | 0.200145 | 0.6153 | 2.389
-0.27 | 0.26315 | 0.84095 | 3.2315
-0.26 | 0.35995 | 1.1424 | 4.4025
-0.25 | 0.4895 | 1.61825 | 6.022
-0.24 | 0.6705 | 2.17355 | 8.18
-0.23 | 0.91405 | 2.889 | 11.0915
-0.22 | 1.23525 | 3.931 | 14.9775
-0.21 | 1.7594 | 5.3135 | 19.8925
-0.2 | 2.3757 | 7.2 | 26.49
-0.19 | 3.1395 | 9.607 | 35.375
-0.18 | 4.225 | 12.844 | 46.54
-0.17 | 5.63 | 17.1405 | 59.61
-0.16 | 7.521 | 22.33 | 76.04
-0.15 | 10.085 | 29.585 | 98.44
-0.14 | 13.3775 | 38.62 | 124.56
-0.13 | 17.592 | 50.045 | 154.605
-0.12 | 23.135 | 64.19 | 186.45
-0.11 | 30.265 | 81.405 | 223.7
-0.1 | 39.315 | 104.005 | 268.1
-0.09 | 50.615 | 129.335 | 310.85
-0.08 | 64.07 | 158.335 | 356.3
-0.07 | 80 | 192.15 | 403.8
-0.06 | 99.485 | 231.35 | 454.45
-0.05 | 121.295 | 273.85 | 504.05
-0.04 | 146.815 | 318.95 | 550.75
-0.03 | 175.3 | 366.3 | 595.1
-0.02 | 207.9 | 412.65 | 644.1
-0.01 | 241.05 | 468.5 | 700
0 | 272.05 | 518.6 | 738.05
0.01 | 304.35 | 562.85 | 771
0.02 | 339.8 | 608.65 | 818.5
0.03 | 368.95 | 653 | 844
0.04 | 395.85 | 695.7 | 876
0.05 | 423.15 | 739.1 | 918
0.06 | 442.9 | 788.5 | 941
0.07 | 463.3 | 819 | 972.5
0.08 | 476.45 | 847 | 991
0.09 | 484.15 | 869 | 1005
0.1 | 484.55 | 899.5 | 1031
0.11 | 488.4 | 937.5 | 1057.5
0.12 | 490 | 955 | 1070
0.13 | 476 | 972.5 | 1081
0.14 | 464 | 986.5 | 1098.5
0.15 | 460 | 1008 | 1110
0.16 | 450 | 1027.5 | 1120
0.17 | 431 | 1038 | 1118
0.18 | 415 | 1042.5 | 1128.5
0.19 | 394.5 | 1050 | 1141.5
0.2 | 368 | 1071 | 1146.5
0.21 | 349 | 1078 | 1159
0.22 | 340.5 | 1082 | 1153
0.23 | 327 | 1076.5 | 1149
0.24 | 315 | 1083 | 1158.5
0.25 | 283 | 1091.5 | 1161
0.26 | 250 | 1081.5 | 1146
0.27 | 244 | 1084 | 1143
0.28 | 235.5 | 1074.5 | 1152
0.29 | 235 | 1080 | 1148.5
0.3 | 222.5 | 1083 | 1142.5
0.31 | 188.5 | 1071.5 | 1124
0.32 | 165 | 1058 | 1122
0.33 | 175.5 | 1048.5 | 1127
0.34 | 178 | 1048 | 1110.5
0.35 | 154 | 1034 | 1103.5
0.36 | 134 | 1029.5 | 1093
0.37 | 118.5 | 1006.5 | 1080.5
0.38 | 137 | 991.5 | 1071
0.39 | 137 | 988 | 1053.5
0.4 | 103.5 | 966.5 | 1036
0.41 | 86.5 | 955.5 | 1031.5
0.42 | 88 | 931.5 | 1020
0.43 | 113 | 910 | 999
0.44 | 104 | 896.5 | 984.5
0.45 | 69.5 | 877.5 | 965.5
0.46 | 58.5 | 847.5 | 951.5
0.47 | 77.5 | 820.5 | 932
0.48 | 95 | 803.5 | 884
0.49 | 73 | 780.5 | 895
0.5 | 55 | 770 | 940