## IDS-VDS Characteristic (mA-mm)
VGS (V) | VDS = 0.100 V | VDS = 0.500 V | VDS = 0.900 V
-0.75 | 0.0009189 | 0.004382 | 0.015794
-0.74 | 0.0008863 | 0.0042159 | 0.015276
-0.73 | 0.0008436 | 0.0040498 | 0.01486
-0.72 | 0.0008034 | 0.0039193 | 0.014286
-0.71 | 0.0007663 | 0.0037572 | 0.013924
-0.7 | 0.0007292 | 0.0036266 | 0.01345
-0.69 | 0.0006978 | 0.0034705 | 0.013021
-0.68 | 0.0006635 | 0.0033494 | 0.01248
-0.67 | 0.0006313 | 0.0032127 | 0.012125
-0.66 | 0.0006037 | 0.0030737 | 0.011809
-0.65 | 0.0005742 | 0.0029791 | 0.011317
-0.64 | 0.0005395 | 0.0028513 | 0.010965
-0.63 | 0.0005177 | 0.0027303 | 0.010631
-0.62 | 0.00049346 | 0.0026329 | 0.010274
-0.61 | 0.00046831 | 0.0025336 | 0.009936
-0.6 | 0.00044713 | 0.0024395 | 0.009648
-0.59 | 0.00042261 | 0.0023491 | 0.009288
-0.58 | 0.00040205 | 0.0022427 | 0.008982
-0.57 | 0.00038351 | 0.0021553 | 0.008748
-0.56 | 0.00036611 | 0.0020733 | 0.008408
-0.55 | 0.00034528 | 0.0019893 | 0.008124
-0.54 | 0.00032762 | 0.001907 | 0.007815
-0.53 | 0.00031371 | 0.0018185 | 0.007601
-0.52 | 0.00029858 | 0.0017469 | 0.007341
-0.51 | 0.00028416 | 0.0016908 | 0.007102
-0.5 | 0.00026925 | 0.0016236 | 0.006895
-0.49 | 0.00025905 | 0.0015619 | 0.006635
-0.48 | 0.00024707 | 0.0015117 | 0.00645
-0.47 | 0.0002382 | 0.0014586 | 0.006247
-0.46 | 0.00022929 | 0.0014081 | 0.006103
-0.45 | 0.00022248 | 0.0013756 | 0.005967
-0.44 | 0.00022136 | 0.0013546 | 0.00587
-0.43 | 0.0002234 | 0.0013444 | 0.005844
-0.42 | 0.00022932 | 0.0013464 | 0.005862
-0.41 | 0.000242 | 0.0013783 | 0.005887
-0.4 | 0.00026241 | 0.0014352 | 0.006107
-0.39 | 0.00029836 | 0.001538 | 0.006482
-0.38 | 0.00035028 | 0.0016905 | 0.006986
-0.37 | 0.0004239 | 0.0019262 | 0.007817
-0.36 | 0.0005305 | 0.0022539 | 0.009037
-0.35 | 0.0007171 | 0.0027485 | 0.010799
-0.34 | 0.0009319 | 0.0034313 | 0.013341
-0.33 | 0.0012363 | 0.0043968 | 0.016918
-0.32 | 0.0016611 | 0.005813 | 0.02208
-0.31 | 0.0022392 | 0.007648 | 0.029135
-0.3 | 0.0030568 | 0.010293 | 0.039249
-0.29 | 0.0041789 | 0.013896 | 0.052955
-0.28 | 0.005771 | 0.018919 | 0.07252
-0.27 | 0.007923 | 0.025752 | 0.09879
-0.26 | 0.010809 | 0.035234 | 0.13556
-0.25 | 0.014845 | 0.048124 | 0.18508
-0.24 | 0.020302 | 0.06652 | 0.25304
-0.23 | 0.027921 | 0.09067 | 0.3444
-0.22 | 0.038099 | 0.12318 | 0.4711
-0.21 | 0.051983 | 0.1677 | 0.6373
-0.2 | 0.07275 | 0.22783 | 0.8635
-0.19 | 0.09846 | 0.30689 | 1.1482
-0.18 | 0.13416 | 0.41685 | 1.5512
-0.17 | 0.18148 | 0.5614 | 2.0684
-0.16 | 0.24477 | 0.7536 | 2.7218
-0.15 | 0.33006 | 1.0054 | 3.5735
-0.14 | 0.44269 | 1.3369 | 4.6532
-0.13 | 0.5947 | 1.7744 | 6.025
-0.12 | 0.7909 | 2.3194 | 7.689
-0.11 | 1.0536 | 3.0359 | 9.668
-0.1 | 1.3915 | 3.9514 | 12.088
-0.09 | 1.8294 | 5.1018 | 14.881
-0.08 | 2.3945 | 6.5 | 18.115
-0.07 | 3.0969 | 8.2 | 21.841
-0.06 | 3.9875 | 10.3 | 25.946
-0.05 | 5.0851 | 12.766 | 30.701
-0.04 | 6.377 | 15.68 | 35.774
-0.03 | 7.952 | 19.021 | 41.301
-0.02 | 9.86 | 22.792 | 47.378
-0.01 | 12.06 | 27.122 | 53.697
0 | 14.59 | 31.944 | 60.66
0.01 | 17.428 | 37.158 | 67.98
0.02 | 20.542 | 42.697 | 75.49
0.03 | 24.026 | 48.943 | 83.51
0.04 | 27.762 | 55.514 | 91.86
0.05 | 31.733 | 62.35 | 100.34
0.06 | 35.916 | 69.71 | 109.2
0.07 | 40.385 | 77.38 | 118.35
0.08 | 44.899 | 85.33 | 127.77
0.09 | 49.496 | 93.47 | 137.19
0.1 | 54.186 | 102.11 | 146.91
0.11 | 58.78 | 110.8 | 156.93
0.12 | 63.55 | 119.84 | 167.09
0.13 | 68.15 | 129.02 | 177.35
0.14 | 72.69 | 138.32 | 187.59
0.15 | 77.08 | 147.83 | 198.15
0.16 | 81.37 | 157.61 | 208.85
0.17 | 85.55 | 167.42 | 219.5
0.18 | 89.6 | 177.24 | 230.4
0.19 | 93.36 | 187.32 | 240.96
0.2 | 96.87 | 197.53 | 252.01
0.21 | 100.3 | 207.77 | 263.05
0.22 | 103.63 | 218.05 | 274.07
0.23 | 106.73 | 228.17 | 285.01
0.24 | 109.72 | 238.61 | 296
0.25 | 112.44 | 248.97 | 307.17
0.26 | 114.93 | 259.36 | 318.3
0.27 | 117.39 | 269.68 | 329.32
0.28 | 119.56 | 279.97 | 340.24
0.29 | 121.78 | 290.33 | 351.29
0.3 | 123.86 | 300.73 | 362.32
0.31 | 125.58 | 311 | 373.33
0.32 | 127.49 | 321.06 | 384.31
0.33 | 128.93 | 331.32 | 394.99
0.34 | 130.58 | 341.34 | 405.9
0.35 | 132.12 | 351.41 | 416.58
0.36 | 133.44 | 361.34 | 427.14
0.37 | 134.63 | 371.1 | 437.88
0.38 | 135.8 | 380.92 | 448.26
0.39 | 137.01 | 390.42 | 458.72
0.4 | 138.15 | 399.83 | 468.89
0.41 | 139.11 | 409.14 | 479.17
0.42 | 139.96 | 418.32 | 489.17
0.43 | 140.9 | 427.36 | 499.2
0.44 | 141.82 | 436.14 | 509.01
0.45 | 142.38 | 444.78 | 518.58
0.46 | 143.31 | 453.23 | 528.36
0.47 | 143.87 | 461.48 | 537.54
0.48 | 144.63 | 469.49 | 546.83
0.49 | 145.43 | 477.28 | 555.85
0.5 | 145.81 | 484.89 | 564.79

## Tranconductance (mS-mm)
VGS (V) | VDS = 0.100 V | VDS = 0.500 V | VDS = 0.900 V
-0.75 | -0.00326 | -0.01661 | -0.0518
-0.74 | -0.003765 | -0.01661 | -0.0467
-0.73 | -0.004145 | -0.01483 | -0.0495
-0.72 | -0.003865 | -0.01463 | -0.0468
-0.71 | -0.00371 | -0.014635 | -0.0418
-0.7 | -0.003425 | -0.014335 | -0.04515
-0.69 | -0.003285 | -0.01386 | -0.0485
-0.68 | -0.003325 | -0.01289 | -0.0448
-0.67 | -0.00299 | -0.013785 | -0.03355
-0.66 | -0.002855 | -0.01168 | -0.0404
-0.65 | -0.00321 | -0.01112 | -0.0422
-0.64 | -0.002825 | -0.01244 | -0.0343
-0.63 | -0.002302 | -0.01092 | -0.03455
-0.62 | -0.0024695 | -0.009835 | -0.03475
-0.61 | -0.0023165 | -0.00967 | -0.0313
-0.6 | -0.002285 | -0.009225 | -0.0324
-0.59 | -0.002254 | -0.00984 | -0.0333
-0.58 | -0.001955 | -0.00969 | -0.027
-0.57 | -0.001797 | -0.00847 | -0.0287
-0.56 | -0.0019115 | -0.0083 | -0.0312
-0.55 | -0.0019245 | -0.008315 | -0.02965
-0.54 | -0.0015785 | -0.00854 | -0.02615
-0.53 | -0.001452 | -0.008005 | -0.0237
-0.52 | -0.0014775 | -0.006385 | -0.02495
-0.51 | -0.0014665 | -0.006165 | -0.0223
-0.5 | -0.0012555 | -0.006445 | -0.02335
-0.49 | -0.001109 | -0.005595 | -0.02225
-0.48 | -0.0010425 | -0.005165 | -0.0194
-0.47 | -0.000889 | -0.00518 | -0.01735
-0.46 | -0.000786 | -0.00415 | -0.014
-0.45 | -0.0003965 | -0.002675 | -0.01165
-0.44 | 4.6e-05 | -0.00156 | -0.00615
-0.43 | 0.000398 | -0.00041 | -0.0004
-0.42 | 0.00093 | 0.001695 | 0.00215
-0.41 | 0.0016545 | 0.00444 | 0.01225
-0.4 | 0.002818 | 0.007985 | 0.02975
-0.39 | 0.0043935 | 0.012765 | 0.04395
-0.38 | 0.006277 | 0.01941 | 0.06675
-0.37 | 0.009011 | 0.02817 | 0.10255
-0.36 | 0.01466 | 0.041115 | 0.1491
-0.35 | 0.02007 | 0.05887 | 0.2152
-0.34 | 0.02596 | 0.082415 | 0.30595
-0.33 | 0.03646 | 0.119085 | 0.43695
-0.32 | 0.050145 | 0.16256 | 0.61085
-0.31 | 0.069785 | 0.224 | 0.85845
-0.3 | 0.096985 | 0.3124 | 1.191
-0.29 | 0.13571 | 0.4313 | 1.66355
-0.28 | 0.187205 | 0.5928 | 2.29175
-0.27 | 0.2519 | 0.81575 | 3.152
-0.26 | 0.3461 | 1.1186 | 4.3145
-0.25 | 0.47465 | 1.5643 | 5.874
-0.24 | 0.6538 | 2.1273 | 7.966
-0.23 | 0.88985 | 2.833 | 10.903
-0.22 | 1.2031 | 3.8515 | 14.645
-0.21 | 1.73255 | 5.2325 | 19.62
-0.2 | 2.32385 | 6.9595 | 25.545
-0.19 | 3.0705 | 9.451 | 34.385
-0.18 | 4.151 | 12.7255 | 46.01
-0.17 | 5.5305 | 16.8375 | 58.53
-0.16 | 7.429 | 22.2 | 75.255
-0.15 | 9.896 | 29.165 | 96.57
-0.14 | 13.232 | 38.45 | 122.575
-0.13 | 17.4105 | 49.125 | 151.79
-0.12 | 22.945 | 63.075 | 182.15
-0.11 | 30.03 | 81.6 | 219.95
-0.1 | 38.79 | 103.295 | 260.65
-0.09 | 50.15 | 127.43 | 301.35
-0.08 | 63.375 | 154.91 | 348
-0.07 | 79.65 | 190 | 391.55
-0.06 | 99.41 | 228.3 | 443
-0.05 | 119.475 | 269 | 491.4
-0.04 | 143.345 | 312.75 | 530
-0.03 | 174.15 | 355.6 | 580.2
-0.02 | 205.4 | 405.05 | 619.8
-0.01 | 236.5 | 457.6 | 664.1
0 | 268.4 | 501.8 | 714.15
0.01 | 297.6 | 537.65 | 741.5
0.02 | 329.9 | 589.25 | 776.5
0.03 | 361 | 640.85 | 818.5
0.04 | 385.35 | 670.35 | 841.5
0.05 | 407.7 | 709.8 | 867
0.06 | 432.6 | 751.5 | 900.5
0.07 | 449.15 | 781 | 928.5
0.08 | 455.55 | 804.5 | 942
0.09 | 464.35 | 839 | 957
0.1 | 464.2 | 866.5 | 987
0.11 | 468.2 | 886.5 | 1009
0.12 | 468.5 | 911 | 1021
0.13 | 457 | 924 | 1025
0.14 | 446.5 | 940.5 | 1040
0.15 | 434 | 964.5 | 1063
0.16 | 423.5 | 979.5 | 1067.5
0.17 | 411.5 | 981.5 | 1077.5
0.18 | 390.5 | 995 | 1073
0.19 | 363.5 | 1014.5 | 1080.5
0.2 | 347 | 1022.5 | 1104.5
0.21 | 338 | 1026 | 1103
0.22 | 321.5 | 1020 | 1098
0.23 | 304.5 | 1028 | 1096.5
0.24 | 285.5 | 1040 | 1108
0.25 | 260.5 | 1037.5 | 1115
0.26 | 247.5 | 1035.5 | 1107.5
0.27 | 231.5 | 1030.5 | 1097
0.28 | 219.5 | 1032.5 | 1098.5
0.29 | 215 | 1038 | 1104
0.3 | 190 | 1033.5 | 1102
0.31 | 181.5 | 1016.5 | 1099.5
0.32 | 167.5 | 1016 | 1083
0.33 | 154.5 | 1014 | 1079.5
0.34 | 159.5 | 1004.5 | 1079.5
0.35 | 143 | 1000 | 1062
0.36 | 125.5 | 984.5 | 1065
0.37 | 118 | 979 | 1056
0.38 | 119 | 966 | 1042
0.39 | 117.5 | 945.5 | 1031.5
0.4 | 105 | 936 | 1022.5
0.41 | 90.5 | 924.5 | 1014
0.42 | 89.5 | 911 | 1001.5
0.43 | 93 | 891 | 992
0.44 | 74 | 871 | 969
0.45 | 74.5 | 854.5 | 967.5
0.46 | 74.5 | 835 | 948
0.47 | 66 | 813 | 923.5
0.48 | 78 | 790 | 915.5
0.49 | 59 | 770 | 898
0.5 | 38 | 761 | 894