## IDS-VDS Characteristic (mA-mm)
VGS (V) | VDS = 0.100 V | VDS = 0.500 V | VDS = 0.900 V
-0.75 | 0.0010424 | 0.0047833 | 0.016696
-0.74 | 0.0009961 | 0.0046045 | 0.016264
-0.73 | 0.0009511 | 0.0044182 | 0.015764
-0.72 | 0.0009116 | 0.0042685 | 0.015248
-0.71 | 0.0008604 | 0.0040852 | 0.014724
-0.7 | 0.0008229 | 0.0039661 | 0.014252
-0.69 | 0.0007848 | 0.0038187 | 0.013847
-0.68 | 0.0007473 | 0.0036853 | 0.013408
-0.67 | 0.0007107 | 0.0035303 | 0.012968
-0.66 | 0.0006846 | 0.0033927 | 0.012598
-0.65 | 0.0006466 | 0.0032711 | 0.012185
-0.64 | 0.0006224 | 0.0031167 | 0.011854
-0.63 | 0.0005886 | 0.0030211 | 0.011462
-0.62 | 0.0005607 | 0.0028926 | 0.011005
-0.61 | 0.0005375 | 0.0027833 | 0.010759
-0.6 | 0.0005103 | 0.0026847 | 0.010365
-0.59 | 0.00048366 | 0.0025912 | 0.009968
-0.58 | 0.00045854 | 0.0025096 | 0.009738
-0.57 | 0.00043477 | 0.0023845 | 0.009355
-0.56 | 0.00041493 | 0.0022911 | 0.009083
-0.55 | 0.00039374 | 0.0022152 | 0.008752
-0.54 | 0.0003738 | 0.0021383 | 0.008504
-0.53 | 0.00035474 | 0.0020402 | 0.008216
-0.52 | 0.00033789 | 0.001963 | 0.007947
-0.51 | 0.0003204 | 0.0018891 | 0.007683
-0.5 | 0.00031069 | 0.001813 | 0.00744
-0.49 | 0.00029493 | 0.001743 | 0.007194
-0.48 | 0.00028254 | 0.0016899 | 0.007027
-0.47 | 0.00027145 | 0.0016348 | 0.006858
-0.46 | 0.00026187 | 0.0015802 | 0.006613
-0.45 | 0.00025474 | 0.0015572 | 0.006533
-0.44 | 0.00025252 | 0.0015217 | 0.006402
-0.43 | 0.00025465 | 0.0015058 | 0.006335
-0.42 | 0.00026138 | 0.0015098 | 0.006372
-0.41 | 0.00027337 | 0.0015343 | 0.006455
-0.4 | 0.00029745 | 0.0016064 | 0.006661
-0.39 | 0.00033426 | 0.0017078 | 0.007018
-0.38 | 0.00038844 | 0.0018731 | 0.007621
-0.37 | 0.00046824 | 0.002125 | 0.00852
-0.36 | 0.0005922 | 0.0024912 | 0.009862
-0.35 | 0.0007559 | 0.0030248 | 0.011818
-0.34 | 0.0009873 | 0.0037542 | 0.014589
-0.33 | 0.0013026 | 0.0047955 | 0.018455
-0.32 | 0.0017397 | 0.00638 | 0.023977
-0.31 | 0.0023579 | 0.008418 | 0.031639
-0.3 | 0.0032213 | 0.011227 | 0.042625
-0.29 | 0.0044099 | 0.015183 | 0.05784
-0.28 | 0.006293 | 0.020593 | 0.0784
-0.27 | 0.008623 | 0.028219 | 0.107
-0.26 | 0.011794 | 0.038284 | 0.146
-0.25 | 0.016189 | 0.052292 | 0.19871
-0.24 | 0.022056 | 0.07277 | 0.27152
-0.23 | 0.030183 | 0.09845 | 0.37097
-0.22 | 0.041084 | 0.13408 | 0.50203
-0.21 | 0.056088 | 0.18126 | 0.6834
-0.2 | 0.07836 | 0.24607 | 0.9176
-0.19 | 0.10614 | 0.3326 | 1.2367
-0.18 | 0.14404 | 0.44905 | 1.6521
-0.17 | 0.19482 | 0.6073 | 2.1967
-0.16 | 0.26139 | 0.8047 | 2.8788
-0.15 | 0.35138 | 1.0735 | 3.7869
-0.14 | 0.47259 | 1.4287 | 4.9193
-0.13 | 0.6317 | 1.8816 | 6.312
-0.12 | 0.841 | 2.4742 | 8.012
-0.11 | 1.1164 | 3.2154 | 10.044
-0.1 | 1.4719 | 4.154 | 12.484
-0.09 | 1.933 | 5.3442 | 15.337
-0.08 | 2.5139 | 6.788 | 18.601
-0.07 | 3.2483 | 8.536 | 22.232
-0.06 | 4.1664 | 10.663 | 26.433
-0.05 | 5.2859 | 13.193 | 30.974
-0.04 | 6.611 | 16.087 | 35.985
-0.03 | 8.233 | 19.436 | 41.407
-0.02 | 10.131 | 23.145 | 47.187
-0.01 | 12.344 | 27.441 | 53.525
0 | 14.869 | 32.132 | 60.19
0.01 | 17.691 | 37.233 | 67.12
0.02 | 20.758 | 42.726 | 74.41
0.03 | 24.19 | 48.756 | 82.1
0.04 | 27.787 | 55.074 | 89.9
0.05 | 31.721 | 61.63 | 98.11
0.06 | 35.781 | 68.66 | 106.53
0.07 | 40.009 | 76.14 | 115.2
0.08 | 44.354 | 83.75 | 123.95
0.09 | 48.737 | 91.37 | 133.08
0.1 | 53.19 | 99.57 | 142.42
0.11 | 57.61 | 107.9 | 151.78
0.12 | 62.03 | 116.51 | 161.45
0.13 | 66.38 | 125.26 | 170.89
0.14 | 70.67 | 134.16 | 180.82
0.15 | 74.83 | 143.12 | 190.76
0.16 | 78.88 | 152.28 | 200.9
0.17 | 82.68 | 161.66 | 211.07
0.18 | 86.37 | 170.85 | 221.04
0.19 | 89.73 | 180.5 | 231.35
0.2 | 93.14 | 190.1 | 241.64
0.21 | 96.41 | 199.77 | 252.15
0.22 | 99.44 | 209.5 | 262.55
0.23 | 102.22 | 219.07 | 272.99
0.24 | 104.9 | 228.89 | 283.43
0.25 | 107.21 | 238.85 | 293.95
0.26 | 109.65 | 248.64 | 304.45
0.27 | 112 | 258.44 | 314.77
0.28 | 114 | 268.08 | 325.37
0.29 | 115.99 | 277.88 | 335.93
0.3 | 117.59 | 287.76 | 346.37
0.31 | 119.19 | 297.55 | 356.85
0.32 | 120.9 | 307.15 | 367.13
0.33 | 122.54 | 316.91 | 377.6
0.34 | 123.94 | 326.4 | 388.01
0.35 | 124.98 | 335.93 | 398.24
0.36 | 126.18 | 345.5 | 408.34
0.37 | 127.53 | 354.69 | 418.67
0.38 | 128.77 | 364.05 | 428.75
0.39 | 129.57 | 373.17 | 438.77
0.4 | 130.33 | 382.26 | 448.74
0.41 | 131.4 | 391.22 | 458.36
0.42 | 132.29 | 400 | 468.36
0.43 | 133.24 | 408.74 | 478.08
0.44 | 133.62 | 417.21 | 487.67
0.45 | 134.35 | 425.56 | 497.12
0.46 | 135.32 | 433.73 | 506.37
0.47 | 135.71 | 441.7 | 515.75
0.48 | 136.27 | 449.47 | 524.85
0.49 | 136.83 | 457.02 | 533.81
0.5 | 137.55 | 464.43 | 542.63

## Tranconductance (mS-mm)
VGS (V) | VDS = 0.100 V | VDS = 0.500 V | VDS = 0.900 V
-0.75 | -0.00463 | -0.01788 | -0.0432
-0.74 | -0.004565 | -0.018255 | -0.0466
-0.73 | -0.004225 | -0.0168 | -0.0508
-0.72 | -0.004535 | -0.01665 | -0.052
-0.71 | -0.004435 | -0.01512 | -0.0498
-0.7 | -0.00378 | -0.013325 | -0.04385
-0.69 | -0.00378 | -0.01404 | -0.0422
-0.68 | -0.003705 | -0.01442 | -0.04395
-0.67 | -0.003135 | -0.01463 | -0.0405
-0.66 | -0.003205 | -0.01296 | -0.03915
-0.65 | -0.00311 | -0.0138 | -0.0372
-0.64 | -0.0029 | -0.0125 | -0.03615
-0.63 | -0.003085 | -0.011205 | -0.04245
-0.62 | -0.002555 | -0.01189 | -0.03515
-0.61 | -0.00252 | -0.010395 | -0.032
-0.6 | -0.002692 | -0.009605 | -0.03955
-0.59 | -0.002588 | -0.008755 | -0.03135
-0.58 | -0.0024445 | -0.010335 | -0.03065
-0.57 | -0.0021805 | -0.010925 | -0.03275
-0.56 | -0.0020515 | -0.008465 | -0.03015
-0.55 | -0.0020565 | -0.00764 | -0.02895
-0.54 | -0.00195 | -0.00875 | -0.0268
-0.53 | -0.0017955 | -0.008765 | -0.02785
-0.52 | -0.001717 | -0.007555 | -0.02665
-0.51 | -0.00136 | -0.0075 | -0.02535
-0.5 | -0.0012735 | -0.007305 | -0.02445
-0.49 | -0.0014075 | -0.006155 | -0.02065
-0.48 | -0.001174 | -0.00541 | -0.0168
-0.47 | -0.0010335 | -0.005485 | -0.0207
-0.46 | -0.0008355 | -0.00388 | -0.01625
-0.45 | -0.0004675 | -0.002925 | -0.01055
-0.44 | -4.5e-06 | -0.00257 | -0.0099
-0.43 | 0.000443 | -0.000595 | -0.0015
-0.42 | 0.000936 | 0.001425 | 0.006
-0.41 | 0.0018035 | 0.00483 | 0.01445
-0.4 | 0.0030445 | 0.008675 | 0.02815
-0.39 | 0.0045495 | 0.013335 | 0.048
-0.38 | 0.006699 | 0.02086 | 0.0751
-0.37 | 0.010188 | 0.030905 | 0.11205
-0.36 | 0.014383 | 0.04499 | 0.1649
-0.35 | 0.019755 | 0.06315 | 0.23635
-0.34 | 0.027335 | 0.088535 | 0.33185
-0.33 | 0.03762 | 0.13129 | 0.4694
-0.32 | 0.052765 | 0.181125 | 0.6592
-0.31 | 0.07408 | 0.24235 | 0.9324
-0.3 | 0.1026 | 0.33825 | 1.31005
-0.29 | 0.153585 | 0.4683 | 1.78875
-0.28 | 0.210655 | 0.6518 | 2.458
-0.27 | 0.27505 | 0.88455 | 3.38
-0.26 | 0.3783 | 1.20365 | 4.5855
-0.25 | 0.5131 | 1.7243 | 6.276
-0.24 | 0.6997 | 2.3079 | 8.613
-0.23 | 0.9514 | 3.0655 | 11.5255
-0.22 | 1.29525 | 4.1405 | 15.6215
-0.21 | 1.8638 | 5.5995 | 20.7785
-0.2 | 2.5026 | 7.567 | 27.665
-0.19 | 3.284 | 10.149 | 36.725
-0.18 | 4.434 | 13.735 | 48
-0.17 | 5.8675 | 17.7825 | 61.335
-0.16 | 7.828 | 23.31 | 79.51
-0.15 | 10.56 | 31.2 | 102.025
-0.14 | 14.016 | 40.405 | 126.255
-0.13 | 18.4205 | 52.275 | 154.635
-0.12 | 24.235 | 66.69 | 186.6
-0.11 | 31.545 | 83.99 | 223.6
-0.1 | 40.83 | 106.44 | 264.65
-0.09 | 52.1 | 131.7 | 305.85
-0.08 | 65.765 | 159.59 | 344.75
-0.07 | 82.625 | 193.75 | 391.6
-0.06 | 101.88 | 232.85 | 437.1
-0.05 | 122.23 | 271.2 | 477.6
-0.04 | 147.355 | 312.15 | 521.65
-0.03 | 176 | 352.9 | 560.1
-0.02 | 205.55 | 400.25 | 605.9
-0.01 | 236.9 | 449.35 | 650.15
0 | 267.35 | 489.6 | 679.75
0.01 | 294.45 | 529.7 | 711
0.02 | 324.95 | 576.15 | 749
0.03 | 351.45 | 617.4 | 774.5
0.04 | 376.55 | 643.7 | 800.5
0.05 | 399.7 | 679.3 | 831.5
0.06 | 414.4 | 725.5 | 854.5
0.07 | 428.65 | 754.5 | 871
0.08 | 436.4 | 761.5 | 894
0.09 | 441.8 | 791 | 923.5
0.1 | 443.65 | 826.5 | 935
0.11 | 442 | 847 | 951.5
0.12 | 438.5 | 868 | 955.5
0.13 | 432 | 882.5 | 968.5
0.14 | 422.5 | 893 | 993.5
0.15 | 410.5 | 906 | 1004
0.16 | 392.5 | 927 | 1015.5
0.17 | 374.5 | 928.5 | 1007
0.18 | 352.5 | 942 | 1014
0.19 | 338.5 | 962.5 | 1030
0.2 | 334 | 963.5 | 1040
0.21 | 315 | 970 | 1045.5
0.22 | 290.5 | 965 | 1042
0.23 | 273 | 969.5 | 1044
0.24 | 249.5 | 989 | 1048
0.25 | 237.5 | 987.5 | 1051
0.26 | 239.5 | 979.5 | 1041
0.27 | 217.5 | 972 | 1046
0.28 | 199.5 | 972 | 1058
0.29 | 179.5 | 984 | 1050
0.3 | 160 | 983.5 | 1046
0.31 | 165.5 | 969.5 | 1038
0.32 | 167.5 | 968 | 1037.5
0.33 | 152 | 962.5 | 1044
0.34 | 122 | 951 | 1032
0.35 | 112 | 955 | 1016.5
0.36 | 127.5 | 938 | 1021.5
0.37 | 129.5 | 927.5 | 1020.5
0.38 | 102 | 924 | 1005
0.39 | 78 | 910.5 | 999.5
0.4 | 91.5 | 902.5 | 979.5
0.41 | 98 | 887 | 981
0.42 | 92 | 876 | 986
0.43 | 66.5 | 860.5 | 965.5
0.44 | 55.5 | 841 | 952
0.45 | 85 | 826 | 935
0.46 | 68 | 807 | 931.5
0.47 | 47.5 | 787 | 924
0.48 | 56 | 766 | 903
0.49 | 64 | 748 | 889
0.5 | 72 | 741 | 882