## IDS-VDS Characteristic (mA-mm)
VGS (V) | VDS = 0.100 V | VDS = 0.500 V | VDS = 0.900 V
-0.75 | 0.0007814 | 0.0042164 | 0.01715
-0.74 | 0.0007455 | 0.0040612 | 0.01654
-0.73 | 0.0007095 | 0.0038702 | 0.016093
-0.72 | 0.0006715 | 0.0036939 | 0.015512
-0.71 | 0.0006411 | 0.0035632 | 0.015002
-0.7 | 0.0006097 | 0.0033908 | 0.014441
-0.69 | 0.000576 | 0.0032489 | 0.01395
-0.68 | 0.000546 | 0.0031124 | 0.013521
-0.67 | 0.0005224 | 0.0029889 | 0.013037
-0.66 | 0.0004937 | 0.0028836 | 0.012581
-0.65 | 0.00047074 | 0.0027383 | 0.012125
-0.64 | 0.00044605 | 0.0026463 | 0.011722
-0.63 | 0.0004246 | 0.0025148 | 0.011315
-0.62 | 0.00040066 | 0.0024145 | 0.010873
-0.61 | 0.00038089 | 0.0023112 | 0.0105
-0.6 | 0.00035754 | 0.0022177 | 0.010047
-0.59 | 0.00033882 | 0.0021312 | 0.009763
-0.58 | 0.00032348 | 0.0020261 | 0.009377
-0.57 | 0.00030488 | 0.0019305 | 0.009014
-0.56 | 0.00028768 | 0.001868 | 0.008723
-0.55 | 0.00027308 | 0.0017848 | 0.008425
-0.54 | 0.00026103 | 0.0016914 | 0.008092
-0.53 | 0.00024748 | 0.0016157 | 0.007832
-0.52 | 0.00023454 | 0.0015541 | 0.007574
-0.51 | 0.00022386 | 0.0014855 | 0.007295
-0.5 | 0.0002123 | 0.0014338 | 0.006972
-0.49 | 0.00020501 | 0.0013751 | 0.006771
-0.48 | 0.0001949 | 0.0013252 | 0.006545
-0.47 | 0.00018973 | 0.0012713 | 0.00636
-0.46 | 0.00018496 | 0.0012403 | 0.006182
-0.45 | 0.00018301 | 0.0012229 | 0.006063
-0.44 | 0.00018334 | 0.0012063 | 0.005933
-0.43 | 0.00018882 | 0.0012007 | 0.005901
-0.42 | 0.00019965 | 0.0012197 | 0.005933
-0.41 | 0.00021817 | 0.0012715 | 0.006069
-0.4 | 0.00024636 | 0.0013481 | 0.006325
-0.39 | 0.00029003 | 0.0014812 | 0.006812
-0.38 | 0.0003505 | 0.0016811 | 0.007506
-0.37 | 0.00043838 | 0.0019674 | 0.008558
-0.36 | 0.00056347 | 0.0023836 | 0.010074
-0.35 | 0.0007755 | 0.0029734 | 0.012271
-0.34 | 0.0010257 | 0.0037854 | 0.015465
-0.33 | 0.0013725 | 0.0049283 | 0.019828
-0.32 | 0.0018501 | 0.00668 | 0.026022
-0.31 | 0.0025087 | 0.008876 | 0.034657
-0.3 | 0.0034259 | 0.011939 | 0.046879
-0.29 | 0.0046787 | 0.016176 | 0.06353
-0.28 | 0.006613 | 0.021965 | 0.0863
-0.27 | 0.009052 | 0.029967 | 0.11769
-0.26 | 0.012346 | 0.040984 | 0.15987
-0.25 | 0.016849 | 0.055712 | 0.21794
-0.24 | 0.02295 | 0.07701 | 0.29693
-0.23 | 0.031262 | 0.10384 | 0.4023
-0.22 | 0.042632 | 0.141 | 0.5445
-0.21 | 0.05842 | 0.19102 | 0.7365
-0.2 | 0.079 | 0.25804 | 0.9907
-0.19 | 0.1071 | 0.3483 | 1.3256
-0.18 | 0.145 | 0.46881 | 1.7724
-0.17 | 0.19559 | 0.6302 | 2.3492
-0.16 | 0.26259 | 0.8386 | 3.0826
-0.15 | 0.35251 | 1.1164 | 4.0192
-0.14 | 0.47526 | 1.4813 | 5.2207
-0.13 | 0.6322 | 1.9451 | 6.71
-0.12 | 0.841 | 2.5532 | 8.518
-0.11 | 1.1126 | 3.329 | 10.675
-0.1 | 1.4702 | 4.2864 | 13.275
-0.09 | 1.9344 | 5.5287 | 16.37
-0.08 | 2.5179 | 7.042 | 19.839
-0.07 | 3.2574 | 8.859 | 23.857
-0.06 | 4.165 | 11.095 | 28.278
-0.05 | 5.316 | 13.73 | 33.403
-0.04 | 6.655 | 16.819 | 38.859
-0.03 | 8.306 | 20.388 | 44.803
-0.02 | 10.256 | 24.325 | 51.194
-0.01 | 12.542 | 28.989 | 58.28
0 | 15.155 | 34.091 | 65.65
0.01 | 18.092 | 39.626 | 73.42
0.02 | 21.358 | 45.568 | 81.58
0.03 | 24.962 | 52.137 | 90.22
0.04 | 28.875 | 59.02 | 99
0.05 | 33.025 | 66.45 | 108.25
0.06 | 37.434 | 74.21 | 117.79
0.07 | 42.052 | 82.41 | 127.68
0.08 | 46.824 | 90.92 | 137.77
0.09 | 51.68 | 99.59 | 147.87
0.1 | 56.62 | 108.73 | 158.45
0.11 | 61.49 | 118.05 | 169.16
0.12 | 66.48 | 127.69 | 180.04
0.13 | 71.47 | 137.58 | 191.04
0.14 | 76.32 | 147.49 | 202.14
0.15 | 80.98 | 157.69 | 213.34
0.16 | 85.61 | 168.1 | 224.83
0.17 | 89.97 | 178.53 | 236.25
0.18 | 94.2 | 189.06 | 247.68
0.19 | 98.35 | 199.72 | 259.3
0.2 | 102.3 | 210.58 | 270.92
0.21 | 106.01 | 221.55 | 282.71
0.22 | 109.5 | 232.46 | 294.55
0.23 | 112.82 | 243.24 | 305.97
0.24 | 115.96 | 254.29 | 317.8
0.25 | 118.96 | 265.4 | 329.56
0.26 | 121.75 | 276.35 | 341.23
0.27 | 124.46 | 287.44 | 352.89
0.28 | 127.01 | 298.26 | 364.44
0.29 | 129.21 | 309.19 | 376.03
0.3 | 131.36 | 320.22 | 387.69
0.31 | 133.41 | 331.04 | 399.17
0.32 | 135.4 | 341.68 | 410.36
0.33 | 137.39 | 352.44 | 421.79
0.34 | 138.91 | 363.04 | 432.95
0.35 | 140.43 | 373.51 | 444.07
0.36 | 142.04 | 383.86 | 455.14
0.37 | 143.46 | 394.06 | 465.95
0.38 | 144.87 | 404.26 | 476.79
0.39 | 145.93 | 414.18 | 487.38
0.4 | 147.04 | 423.92 | 497.82
0.41 | 148.29 | 433.61 | 508.24
0.42 | 149.47 | 443.02 | 518.35
0.43 | 150.29 | 452.33 | 528.46
0.44 | 151.16 | 461.34 | 538.34
0.45 | 152.1 | 470.06 | 548
0.46 | 152.98 | 478.76 | 557.46
0.47 | 153.97 | 487.04 | 566.79
0.48 | 154.48 | 495.16 | 575.7
0.49 | 155.1 | 503.04 | 584.8
0.5 | 156.01 | 510.6 | 593.3

## Tranconductance (mS-mm)
VGS (V) | VDS = 0.100 V | VDS = 0.500 V | VDS = 0.900 V
-0.75 | -0.00359 | -0.01552 | -0.061
-0.74 | -0.003595 | -0.01731 | -0.05285
-0.73 | -0.0037 | -0.018365 | -0.0514
-0.72 | -0.00342 | -0.01535 | -0.05455
-0.71 | -0.00309 | -0.015155 | -0.05355
-0.7 | -0.003255 | -0.015715 | -0.0526
-0.69 | -0.003185 | -0.01392 | -0.046
-0.68 | -0.00268 | -0.013 | -0.04565
-0.67 | -0.002615 | -0.01144 | -0.047
-0.66 | -0.002583 | -0.01253 | -0.0456
-0.65 | -0.0023825 | -0.011865 | -0.04295
-0.64 | -0.002307 | -0.011175 | -0.0405
-0.63 | -0.0022695 | -0.01159 | -0.04245
-0.62 | -0.0021855 | -0.01018 | -0.04075
-0.61 | -0.002156 | -0.00984 | -0.0413
-0.6 | -0.0021035 | -0.009 | -0.03685
-0.59 | -0.001703 | -0.00958 | -0.0335
-0.58 | -0.001697 | -0.010035 | -0.03745
-0.57 | -0.00179 | -0.007905 | -0.0327
-0.56 | -0.00159 | -0.007285 | -0.02945
-0.55 | -0.0013325 | -0.00883 | -0.03155
-0.54 | -0.00128 | -0.008455 | -0.02965
-0.53 | -0.0013245 | -0.006865 | -0.0259
-0.52 | -0.001181 | -0.00651 | -0.02685
-0.51 | -0.001112 | -0.006015 | -0.0301
-0.5 | -0.0009425 | -0.00552 | -0.0262
-0.49 | -0.00087 | -0.00543 | -0.02135
-0.48 | -0.000764 | -0.00519 | -0.02055
-0.47 | -0.000497 | -0.004245 | -0.01815
-0.46 | -0.000336 | -0.00242 | -0.01485
-0.45 | -8.1e-05 | -0.0017 | -0.01245
-0.44 | 0.0002905 | -0.00111 | -0.0081
-0.43 | 0.0008155 | 0.00067 | 0
-0.42 | 0.0014675 | 0.00354 | 0.0084
-0.41 | 0.0023355 | 0.00642 | 0.0196
-0.4 | 0.003593 | 0.010485 | 0.03715
-0.39 | 0.005207 | 0.01665 | 0.05905
-0.38 | 0.0074175 | 0.02431 | 0.0873
-0.37 | 0.0106485 | 0.035125 | 0.1284
-0.36 | 0.016856 | 0.0503 | 0.18565
-0.35 | 0.0231115 | 0.07009 | 0.26955
-0.34 | 0.02985 | 0.097745 | 0.37785
-0.33 | 0.04122 | 0.14473 | 0.52785
-0.32 | 0.05681 | 0.197385 | 0.74145
-0.31 | 0.07879 | 0.26295 | 1.04285
-0.3 | 0.1085 | 0.365 | 1.44365
-0.29 | 0.159355 | 0.5013 | 1.97105
-0.28 | 0.218665 | 0.68955 | 2.708
-0.27 | 0.28665 | 0.95095 | 3.6785
-0.26 | 0.38985 | 1.28725 | 5.0125
-0.25 | 0.5302 | 1.8013 | 6.853
-0.24 | 0.72065 | 2.4064 | 9.218
-0.23 | 0.9841 | 3.1995 | 12.3785
-0.22 | 1.3579 | 4.359 | 16.71
-0.21 | 1.8184 | 5.852 | 22.31
-0.2 | 2.434 | 7.864 | 29.455
-0.19 | 3.3 | 10.5385 | 39.085
-0.18 | 4.4245 | 14.095 | 51.18
-0.17 | 5.8795 | 18.4895 | 65.51
-0.16 | 7.846 | 24.31 | 83.5
-0.15 | 10.6335 | 32.135 | 106.905
-0.14 | 13.9845 | 41.435 | 134.54
-0.13 | 18.287 | 53.595 | 164.865
-0.12 | 24.02 | 69.195 | 198.25
-0.11 | 31.46 | 86.66 | 237.85
-0.1 | 41.09 | 109.985 | 284.75
-0.09 | 52.385 | 137.78 | 328.2
-0.08 | 66.15 | 166.515 | 374.35
-0.07 | 82.355 | 202.65 | 421.95
-0.06 | 102.93 | 243.55 | 477.3
-0.05 | 124.5 | 286.2 | 529.05
-0.04 | 149.5 | 332.9 | 570
-0.03 | 180.05 | 375.3 | 616.75
-0.02 | 211.8 | 430.05 | 673.85
-0.01 | 244.95 | 488.3 | 722.8
0 | 277.5 | 531.85 | 757
0.01 | 310.15 | 573.85 | 796.5
0.02 | 343.5 | 625.55 | 840
0.03 | 375.85 | 672.6 | 871
0.04 | 403.15 | 715.65 | 901.5
0.05 | 427.95 | 759.5 | 939.5
0.06 | 451.35 | 798 | 971.5
0.07 | 469.5 | 835.5 | 999
0.08 | 481.4 | 859 | 1009.5
0.09 | 489.8 | 890.5 | 1034
0.1 | 490.5 | 923 | 1064.5
0.11 | 493 | 948 | 1079.5
0.12 | 499 | 976.5 | 1094
0.13 | 492 | 990 | 1105
0.14 | 475.5 | 1005.5 | 1115
0.15 | 464.5 | 1030.5 | 1134.5
0.16 | 449.5 | 1042 | 1145.5
0.17 | 429.5 | 1048 | 1142.5
0.18 | 419 | 1059.5 | 1152.5
0.19 | 405 | 1076 | 1162
0.2 | 383 | 1091.5 | 1170.5
0.21 | 360 | 1094 | 1181.5
0.22 | 340.5 | 1084.5 | 1163
0.23 | 323 | 1091.5 | 1162.5
0.24 | 307 | 1108 | 1179.5
0.25 | 289.5 | 1103 | 1171.5
0.26 | 275 | 1102 | 1166.5
0.27 | 263 | 1095.5 | 1160.5
0.28 | 237.5 | 1087.5 | 1157
0.29 | 217.5 | 1098 | 1162.5
0.3 | 210 | 1092.5 | 1157
0.31 | 202 | 1073 | 1133.5
0.32 | 199 | 1070 | 1131
0.33 | 175.5 | 1068 | 1129.5
0.34 | 152 | 1053.5 | 1114
0.35 | 156.5 | 1041 | 1109.5
0.36 | 151.5 | 1027.5 | 1094
0.37 | 141.5 | 1020 | 1082.5
0.38 | 123.5 | 1006 | 1071.5
0.39 | 108.5 | 983 | 1051.5
0.4 | 118 | 971.5 | 1043
0.41 | 121.5 | 955 | 1026.5
0.42 | 100 | 936 | 1011
0.43 | 84.5 | 916 | 999.5
0.44 | 90.5 | 886.5 | 977
0.45 | 91 | 871 | 956
0.46 | 93.5 | 849 | 939.5
0.47 | 75 | 820 | 912
0.48 | 56.5 | 800 | 900.5
0.49 | 76.5 | 772 | 880
0.5 | 91 | 756 | 850