## IDS-VDS Characteristic (mA-mm)
VGS (V) | VDS = 0.100 V | VDS = 0.500 V | VDS = 0.900 V
-0.75 | 0.0008596 | 0.004096 | 0.014695
-0.74 | 0.0008098 | 0.0039322 | 0.014137
-0.73 | 0.0007775 | 0.0037601 | 0.013739
-0.72 | 0.000744 | 0.003628 | 0.013284
-0.71 | 0.0007014 | 0.0034887 | 0.012897
-0.7 | 0.000667 | 0.0033745 | 0.012465
-0.69 | 0.0006358 | 0.0032324 | 0.012082
-0.68 | 0.0006006 | 0.0030946 | 0.011631
-0.67 | 0.0005755 | 0.0029979 | 0.011233
-0.66 | 0.0005464 | 0.0028474 | 0.010949
-0.65 | 0.0005217 | 0.0027339 | 0.010598
-0.64 | 0.00049687 | 0.0026436 | 0.010217
-0.63 | 0.00047372 | 0.0025383 | 0.009906
-0.62 | 0.00044794 | 0.0024412 | 0.009558
-0.61 | 0.00042546 | 0.0023327 | 0.009193
-0.6 | 0.00040428 | 0.0022443 | 0.008957
-0.59 | 0.00038332 | 0.0021506 | 0.008619
-0.58 | 0.00036483 | 0.0020739 | 0.00836
-0.57 | 0.00034462 | 0.001964 | 0.008067
-0.56 | 0.00032792 | 0.0018908 | 0.007764
-0.55 | 0.0003136 | 0.0018254 | 0.007501
-0.54 | 0.00029855 | 0.0017636 | 0.007283
-0.53 | 0.000284 | 0.0016909 | 0.007035
-0.52 | 0.0002711 | 0.0016233 | 0.00682
-0.51 | 0.00025662 | 0.001556 | 0.006613
-0.5 | 0.00024516 | 0.0014938 | 0.00639
-0.49 | 0.00023395 | 0.0014397 | 0.006198
-0.48 | 0.00022593 | 0.0014016 | 0.006057
-0.47 | 0.00021756 | 0.0013556 | 0.00587
-0.46 | 0.000212 | 0.0013236 | 0.005715
-0.45 | 0.00020742 | 0.0013032 | 0.005616
-0.44 | 0.00020772 | 0.0012808 | 0.005515
-0.43 | 0.00021143 | 0.0012709 | 0.005502
-0.42 | 0.00021993 | 0.0012822 | 0.005514
-0.41 | 0.00023695 | 0.0013254 | 0.005668
-0.4 | 0.00026288 | 0.0014036 | 0.005935
-0.39 | 0.00030313 | 0.0015236 | 0.006344
-0.38 | 0.00036143 | 0.0017053 | 0.007007
-0.37 | 0.00044601 | 0.0019755 | 0.008
-0.36 | 0.00056666 | 0.0023675 | 0.009419
-0.35 | 0.0007703 | 0.0029211 | 0.011474
-0.34 | 0.0010141 | 0.0036944 | 0.014461
-0.33 | 0.001352 | 0.0047887 | 0.018637
-0.32 | 0.0018186 | 0.006454 | 0.024426
-0.31 | 0.0024636 | 0.008576 | 0.032596
-0.3 | 0.0033596 | 0.011495 | 0.044032
-0.29 | 0.0045852 | 0.015564 | 0.06006
-0.28 | 0.006484 | 0.021175 | 0.08148
-0.27 | 0.008855 | 0.028928 | 0.11171
-0.26 | 0.012073 | 0.039329 | 0.15264
-0.25 | 0.016468 | 0.05378 | 0.20763
-0.24 | 0.022495 | 0.07435 | 0.2817
-0.23 | 0.030741 | 0.10092 | 0.38693
-0.22 | 0.041907 | 0.13708 | 0.52491
-0.21 | 0.056921 | 0.18587 | 0.7105
-0.2 | 0.07928 | 0.25084 | 0.9547
-0.19 | 0.10744 | 0.34079 | 1.2817
-0.18 | 0.14573 | 0.45799 | 1.7164
-0.17 | 0.19578 | 0.618 | 2.2719
-0.16 | 0.26428 | 0.8215 | 2.9884
-0.15 | 0.35516 | 1.0954 | 3.8991
-0.14 | 0.47575 | 1.4542 | 5.0597
-0.13 | 0.6363 | 1.9114 | 6.511
-0.12 | 0.8458 | 2.5079 | 8.258
-0.11 | 1.1238 | 3.2707 | 10.352
-0.1 | 1.4745 | 4.2246 | 12.939
-0.09 | 1.9441 | 5.4324 | 15.83
-0.08 | 2.5253 | 6.91 | 19.201
-0.07 | 3.2637 | 8.698 | 23.055
-0.06 | 4.187 | 10.865 | 27.384
-0.05 | 5.3113 | 13.462 | 32.252
-0.04 | 6.647 | 16.442 | 37.504
-0.03 | 8.289 | 19.909 | 43.121
-0.02 | 10.216 | 23.793 | 49.327
-0.01 | 12.446 | 28.227 | 55.905
0 | 15.041 | 33.166 | 63.07
0.01 | 17.911 | 38.461 | 70.37
0.02 | 21.077 | 44.188 | 78.14
0.03 | 24.618 | 50.453 | 86.39
0.04 | 28.37 | 57.1 | 94.76
0.05 | 32.435 | 64.12 | 103.56
0.06 | 36.696 | 71.54 | 112.44
0.07 | 41.13 | 79.43 | 121.84
0.08 | 45.688 | 87.44 | 131.46
0.09 | 50.299 | 95.81 | 141.12
0.1 | 54.996 | 104.34 | 151.16
0.11 | 59.61 | 113.28 | 161.14
0.12 | 64.32 | 122.52 | 171.53
0.13 | 68.98 | 131.74 | 182.03
0.14 | 73.58 | 141.26 | 192.49
0.15 | 78.13 | 150.81 | 203.2
0.16 | 82.44 | 160.71 | 213.97
0.17 | 86.53 | 170.68 | 224.86
0.18 | 90.4 | 180.66 | 235.86
0.19 | 94.21 | 190.76 | 246.82
0.2 | 97.99 | 200.91 | 257.82
0.21 | 101.56 | 211.42 | 269.06
0.22 | 104.83 | 221.86 | 280.42
0.23 | 107.81 | 232.18 | 291.44
0.24 | 110.56 | 242.58 | 302.77
0.25 | 113.4 | 253.15 | 314.01
0.26 | 116.02 | 263.73 | 325.16
0.27 | 118.64 | 274.05 | 336.48
0.28 | 120.91 | 284.63 | 347.56
0.29 | 123.06 | 294.94 | 358.82
0.3 | 124.86 | 305.37 | 369.91
0.31 | 126.69 | 315.91 | 381.08
0.32 | 128.56 | 326.15 | 392.18
0.33 | 130.46 | 336.48 | 403.19
0.34 | 132.12 | 346.59 | 414.09
0.35 | 133.16 | 356.73 | 424.83
0.36 | 134.52 | 366.75 | 435.7
0.37 | 135.99 | 376.75 | 446.51
0.38 | 137.23 | 386.42 | 457.19
0.39 | 138.43 | 396.1 | 467.51
0.4 | 139.05 | 405.62 | 477.88
0.41 | 140.36 | 415.08 | 488.26
0.42 | 141.38 | 424.43 | 498.42
0.43 | 142.34 | 433.41 | 508.43
0.44 | 142.86 | 442.26 | 518.32
0.45 | 143.69 | 451.11 | 527.94
0.46 | 144.66 | 459.6 | 537.76
0.47 | 145.46 | 467.94 | 547.1
0.48 | 146.17 | 475.89 | 556.28
0.49 | 146.49 | 483.78 | 565.31
0.5 | 147.51 | 491.45 | 574.3

## Tranconductance (mS-mm)
VGS (V) | VDS = 0.100 V | VDS = 0.500 V | VDS = 0.900 V
-0.75 | -0.00498 | -0.01638 | -0.0558
-0.74 | -0.004105 | -0.016795 | -0.0478
-0.73 | -0.00329 | -0.01521 | -0.04265
-0.72 | -0.003805 | -0.01357 | -0.0421
-0.71 | -0.00385 | -0.012675 | -0.04095
-0.7 | -0.00328 | -0.012815 | -0.04075
-0.69 | -0.00332 | -0.013995 | -0.0417
-0.68 | -0.003015 | -0.011725 | -0.04245
-0.67 | -0.00271 | -0.01236 | -0.0341
-0.66 | -0.00269 | -0.0132 | -0.03175
-0.65 | -0.0024765 | -0.01019 | -0.0366
-0.64 | -0.002399 | -0.00978 | -0.0346
-0.63 | -0.0024465 | -0.01012 | -0.03295
-0.62 | -0.002413 | -0.01028 | -0.03565
-0.61 | -0.002183 | -0.009845 | -0.03005
-0.6 | -0.002107 | -0.009105 | -0.0287
-0.59 | -0.0019725 | -0.00852 | -0.02985
-0.58 | -0.001935 | -0.00933 | -0.0276
-0.57 | -0.0018455 | -0.009155 | -0.0298
-0.56 | -0.001551 | -0.00693 | -0.0283
-0.55 | -0.0014685 | -0.00636 | -0.02405
-0.54 | -0.00148 | -0.006725 | -0.0233
-0.53 | -0.0013725 | -0.007015 | -0.02315
-0.52 | -0.001369 | -0.006745 | -0.0211
-0.51 | -0.001297 | -0.006475 | -0.0215
-0.5 | -0.0011335 | -0.005815 | -0.02075
-0.49 | -0.0009615 | -0.00461 | -0.01665
-0.48 | -0.0008195 | -0.004205 | -0.0164
-0.47 | -0.0006965 | -0.0039 | -0.0171
-0.46 | -0.000507 | -0.00262 | -0.0127
-0.45 | -0.000214 | -0.00214 | -0.01
-0.44 | 0.0002005 | -0.001615 | -0.0057
-0.43 | 0.0006105 | 7e-05 | -5e-05
-0.42 | 0.001276 | 0.002725 | 0.0083
-0.41 | 0.0021475 | 0.00607 | 0.02105
-0.4 | 0.003309 | 0.00991 | 0.0338
-0.39 | 0.0049275 | 0.015085 | 0.0536
-0.38 | 0.007144 | 0.022595 | 0.0828
-0.37 | 0.0102615 | 0.03311 | 0.1206
-0.36 | 0.0162145 | 0.04728 | 0.1737
-0.35 | 0.022372 | 0.066345 | 0.2521
-0.34 | 0.029085 | 0.09338 | 0.35815
-0.33 | 0.040225 | 0.13798 | 0.49825
-0.32 | 0.05558 | 0.189365 | 0.69795
-0.31 | 0.07705 | 0.25205 | 0.9803
-0.3 | 0.10608 | 0.3494 | 1.3732
-0.29 | 0.15622 | 0.484 | 1.8724
-0.28 | 0.21349 | 0.6682 | 2.5825
-0.27 | 0.27945 | 0.9077 | 3.558
-0.26 | 0.38065 | 1.2426 | 4.796
-0.25 | 0.5211 | 1.75105 | 6.453
-0.24 | 0.71365 | 2.357 | 8.965
-0.23 | 0.9706 | 3.1365 | 12.1605
-0.22 | 1.309 | 4.2475 | 16.1785
-0.21 | 1.86865 | 5.688 | 21.4895
-0.2 | 2.52595 | 7.746 | 28.56
-0.19 | 3.3225 | 10.3575 | 38.085
-0.18 | 4.417 | 13.8605 | 49.51
-0.17 | 5.9275 | 18.1755 | 63.6
-0.16 | 7.969 | 23.87 | 81.36
-0.15 | 10.5735 | 31.635 | 103.565
-0.14 | 14.057 | 40.8 | 130.595
-0.13 | 18.5025 | 52.685 | 159.915
-0.12 | 24.375 | 67.965 | 192.05
-0.11 | 31.435 | 85.835 | 234.05
-0.1 | 41.015 | 108.085 | 273.9
-0.09 | 52.54 | 134.27 | 313.1
-0.08 | 65.98 | 163.28 | 361.25
-0.07 | 83.085 | 197.75 | 409.15
-0.06 | 102.38 | 238.2 | 459.85
-0.05 | 123 | 278.85 | 506
-0.04 | 148.885 | 322.35 | 543.45
-0.03 | 178.45 | 367.55 | 591.15
-0.02 | 207.85 | 415.9 | 639.2
-0.01 | 241.25 | 468.65 | 687.15
0 | 273.25 | 511.7 | 723.25
0.01 | 301.8 | 551.1 | 753.5
0.02 | 335.35 | 599.6 | 801
0.03 | 364.65 | 645.6 | 831
0.04 | 390.85 | 683.35 | 858.5
0.05 | 416.3 | 722 | 884
0.06 | 434.75 | 765.5 | 914
0.07 | 449.6 | 795 | 951
0.08 | 458.45 | 819 | 964
0.09 | 465.4 | 845 | 985
0.1 | 465.55 | 873.5 | 1001
0.11 | 466.2 | 909 | 1018.5
0.12 | 468.5 | 923 | 1044.5
0.13 | 463 | 937 | 1048
0.14 | 457.5 | 953.5 | 1058.5
0.15 | 443 | 972.5 | 1074
0.16 | 420 | 993.5 | 1083
0.17 | 398 | 997.5 | 1094.5
0.18 | 384 | 1004 | 1098
0.19 | 379.5 | 1012.5 | 1098
0.2 | 367.5 | 1033 | 1112
0.21 | 342 | 1047.5 | 1130
0.22 | 312.5 | 1038 | 1119
0.23 | 286.5 | 1036 | 1117.5
0.24 | 279.5 | 1048.5 | 1128.5
0.25 | 273 | 1057.5 | 1119.5
0.26 | 262 | 1045 | 1123.5
0.27 | 244.5 | 1045 | 1120
0.28 | 221 | 1044.5 | 1117
0.29 | 197.5 | 1037 | 1117.5
0.3 | 181.5 | 1048.5 | 1113
0.31 | 185 | 1039 | 1113.5
0.32 | 188.5 | 1028.5 | 1105.5
0.33 | 178 | 1022 | 1095.5
0.34 | 135 | 1012.5 | 1082
0.35 | 120 | 1008 | 1080.5
0.36 | 141.5 | 1001 | 1084
0.37 | 135.5 | 983.5 | 1074.5
0.38 | 122 | 967.5 | 1050
0.39 | 91 | 960 | 1034.5
0.4 | 96.5 | 949 | 1037.5
0.41 | 116.5 | 940.5 | 1027
0.42 | 99 | 916.5 | 1008.5
0.43 | 74 | 891.5 | 995
0.44 | 67.5 | 885 | 975.5
0.45 | 90 | 867 | 972
0.46 | 88.5 | 841.5 | 958
0.47 | 75.5 | 814.5 | 926
0.48 | 51.5 | 792 | 910.5
0.49 | 67 | 778 | 901
0.5 | 102 | 767 | 899