## IDS-VDS Characteristic (mA-mm)
VGS (V) | VDS = 0.100 V | VDS = 0.500 V | VDS = 0.900 V
-0.75 | 0.0007974 | 0.0039646 | 0.014674
-0.74 | 0.0007558 | 0.0038014 | 0.01435
-0.73 | 0.0007187 | 0.0036607 | 0.013928
-0.72 | 0.0006844 | 0.0034958 | 0.013413
-0.71 | 0.0006472 | 0.0033272 | 0.01295
-0.7 | 0.0006196 | 0.0032111 | 0.012548
-0.69 | 0.0005911 | 0.0030728 | 0.012116
-0.68 | 0.0005643 | 0.0029591 | 0.011653
-0.67 | 0.0005321 | 0.0028531 | 0.011402
-0.66 | 0.0005029 | 0.0027256 | 0.010957
-0.65 | 0.00047757 | 0.0026193 | 0.010656
-0.64 | 0.00045537 | 0.0025164 | 0.010253
-0.63 | 0.00043568 | 0.0024023 | 0.009851
-0.62 | 0.00041109 | 0.0023105 | 0.009556
-0.61 | 0.00039113 | 0.0022062 | 0.009266
-0.6 | 0.00037001 | 0.0021116 | 0.008874
-0.59 | 0.00035322 | 0.0020309 | 0.008576
-0.58 | 0.00033759 | 0.001956 | 0.008283
-0.57 | 0.00031799 | 0.001867 | 0.008045
-0.56 | 0.00030188 | 0.0018098 | 0.007787
-0.55 | 0.00028891 | 0.0017362 | 0.007458
-0.54 | 0.00027324 | 0.0016599 | 0.007246
-0.53 | 0.00026103 | 0.001607 | 0.006933
-0.52 | 0.00024525 | 0.0015368 | 0.006757
-0.51 | 0.00023406 | 0.0014692 | 0.006477
-0.5 | 0.00022266 | 0.0014063 | 0.006288
-0.49 | 0.0002135 | 0.0013604 | 0.006062
-0.48 | 0.00020381 | 0.00132 | 0.005895
-0.47 | 0.0001977 | 0.0012636 | 0.005742
-0.46 | 0.00019272 | 0.0012272 | 0.005587
-0.45 | 0.00018949 | 0.0011925 | 0.005447
-0.44 | 0.000189 | 0.0011907 | 0.005381
-0.43 | 0.00019233 | 0.0011821 | 0.005332
-0.42 | 0.00020164 | 0.0011965 | 0.00541
-0.41 | 0.0002146 | 0.0012192 | 0.005493
-0.4 | 0.0002402 | 0.0012943 | 0.005699
-0.39 | 0.00027924 | 0.001405 | 0.006074
-0.38 | 0.00033428 | 0.0015761 | 0.006656
-0.37 | 0.00041224 | 0.0018313 | 0.007548
-0.36 | 0.00052414 | 0.0021875 | 0.008848
-0.35 | 0.000717 | 0.0027056 | 0.010731
-0.34 | 0.0009458 | 0.0034313 | 0.01353
-0.33 | 0.0012591 | 0.0044412 | 0.017313
-0.32 | 0.0017035 | 0.00593 | 0.0227
-0.31 | 0.0023143 | 0.007862 | 0.030211
-0.3 | 0.003158 | 0.010631 | 0.04073
-0.29 | 0.0043088 | 0.01442 | 0.055296
-0.28 | 0.006109 | 0.019662 | 0.07585
-0.27 | 0.008371 | 0.026811 | 0.10354
-0.26 | 0.011441 | 0.036781 | 0.14088
-0.25 | 0.015628 | 0.050364 | 0.19389
-0.24 | 0.021344 | 0.06942 | 0.26549
-0.23 | 0.029263 | 0.09477 | 0.36134
-0.22 | 0.039991 | 0.12887 | 0.49095
-0.21 | 0.054538 | 0.17508 | 0.667
-0.2 | 0.07578 | 0.23825 | 0.8978
-0.19 | 0.10277 | 0.32042 | 1.2122
-0.18 | 0.13955 | 0.43453 | 1.6259
-0.17 | 0.18899 | 0.5876 | 2.1683
-0.16 | 0.25512 | 0.7886 | 2.8565
-0.15 | 0.34273 | 1.0498 | 3.7351
-0.14 | 0.4603 | 1.3981 | 4.8715
-0.13 | 0.6139 | 1.8439 | 6.31
-0.12 | 0.8194 | 2.4259 | 7.992
-0.11 | 1.0849 | 3.1609 | 10.11
-0.1 | 1.438 | 4.1141 | 12.62
-0.09 | 1.8941 | 5.3234 | 15.586
-0.08 | 2.4658 | 6.746 | 19.019
-0.07 | 3.2 | 8.55 | 22.796
-0.06 | 4.0991 | 10.711 | 27.265
-0.05 | 5.2463 | 13.293 | 32.119
-0.04 | 6.568 | 16.315 | 37.454
-0.03 | 8.204 | 19.763 | 43.313
-0.02 | 10.167 | 23.754 | 49.621
-0.01 | 12.434 | 28.33 | 56.43
0 | 15.045 | 33.324 | 63.71
0.01 | 17.971 | 38.693 | 71.38
0.02 | 21.248 | 44.701 | 79.42
0.03 | 24.824 | 51.229 | 87.86
0.04 | 28.729 | 58.01 | 96.59
0.05 | 32.865 | 65.35 | 105.73
0.06 | 37.238 | 72.98 | 115.13
0.07 | 41.882 | 81.25 | 124.87
0.08 | 46.602 | 89.42 | 134.7
0.09 | 51.442 | 98.25 | 144.86
0.1 | 56.314 | 107.21 | 155.24
0.11 | 61.18 | 116.5 | 165.81
0.12 | 66.1 | 125.95 | 176.64
0.13 | 70.97 | 135.67 | 187.37
0.14 | 75.78 | 145.59 | 198.51
0.15 | 80.47 | 155.7 | 209.61
0.16 | 85.07 | 166.01 | 220.94
0.17 | 89.49 | 176.27 | 232.37
0.18 | 93.62 | 186.82 | 243.64
0.19 | 97.67 | 197.43 | 255.15
0.2 | 101.47 | 208.17 | 266.7
0.21 | 105.27 | 219.08 | 278.38
0.22 | 108.75 | 229.85 | 289.83
0.23 | 112.06 | 240.76 | 301.64
0.24 | 115.2 | 251.6 | 313.21
0.25 | 118.04 | 262.62 | 324.92
0.26 | 120.78 | 273.48 | 336.58
0.27 | 123.46 | 284.43 | 348.1
0.28 | 125.97 | 295.33 | 359.69
0.29 | 128.41 | 306.19 | 371.31
0.3 | 130.49 | 317.18 | 382.89
0.31 | 132.4 | 327.79 | 394.38
0.32 | 134.28 | 338.51 | 405.61
0.33 | 136.27 | 349.27 | 417.03
0.34 | 138.01 | 359.76 | 428.16
0.35 | 139.49 | 370.35 | 439.36
0.36 | 140.82 | 380.48 | 450.23
0.37 | 142.23 | 390.89 | 461.27
0.38 | 143.9 | 400.99 | 472.12
0.39 | 145.02 | 410.89 | 482.75
0.4 | 146.01 | 420.71 | 493.27
0.41 | 147.09 | 430.25 | 503.48
0.42 | 148.13 | 439.8 | 513.97
0.43 | 149.37 | 449.05 | 524.1
0.44 | 150.1 | 458.1 | 533.98
0.45 | 150.81 | 466.9 | 543.79
0.46 | 151.76 | 475.6 | 553.34
0.47 | 152.82 | 484.02 | 562.8
0.48 | 153.48 | 492.15 | 571.7
0.49 | 154.02 | 500.12 | 580.6
0.5 | 154.76 | 507.61 | 589.8

## Tranconductance (mS-mm)
VGS (V) | VDS = 0.100 V | VDS = 0.500 V | VDS = 0.900 V
-0.75 | -0.00416 | -0.01632 | -0.0324
-0.74 | -0.003935 | -0.015195 | -0.0373
-0.73 | -0.00357 | -0.01528 | -0.04685
-0.72 | -0.003575 | -0.016675 | -0.0489
-0.71 | -0.00324 | -0.014235 | -0.04325
-0.7 | -0.002805 | -0.01272 | -0.0417
-0.69 | -0.002765 | -0.0126 | -0.04475
-0.68 | -0.00295 | -0.010985 | -0.0357
-0.67 | -0.00307 | -0.011675 | -0.0348
-0.66 | -0.0027265 | -0.01169 | -0.0373
-0.65 | -0.0023765 | -0.01046 | -0.0352
-0.64 | -0.0020945 | -0.01085 | -0.04025
-0.63 | -0.002214 | -0.010295 | -0.03485
-0.62 | -0.0022275 | -0.009805 | -0.02925
-0.61 | -0.002054 | -0.009945 | -0.0341
-0.6 | -0.0018955 | -0.008765 | -0.0345
-0.59 | -0.001621 | -0.00778 | -0.02955
-0.58 | -0.0017615 | -0.008195 | -0.02655
-0.57 | -0.0017855 | -0.00731 | -0.0248
-0.56 | -0.001454 | -0.00654 | -0.02935
-0.55 | -0.001432 | -0.007495 | -0.02705
-0.54 | -0.001394 | -0.00646 | -0.02625
-0.53 | -0.0013995 | -0.006155 | -0.02445
-0.52 | -0.0013485 | -0.00689 | -0.0228
-0.51 | -0.0011295 | -0.006525 | -0.02345
-0.5 | -0.001028 | -0.00544 | -0.02075
-0.49 | -0.0009425 | -0.004315 | -0.01965
-0.48 | -0.00079 | -0.00484 | -0.016
-0.47 | -0.0005545 | -0.00464 | -0.0154
-0.46 | -0.0004105 | -0.003555 | -0.01475
-0.45 | -0.000186 | -0.001825 | -0.0103
-0.44 | 0.000142 | -0.00052 | -0.00575
-0.43 | 0.000632 | 0.00029 | 0.00145
-0.42 | 0.0011135 | 0.001855 | 0.00805
-0.41 | 0.001928 | 0.00489 | 0.01445
-0.4 | 0.003232 | 0.00929 | 0.02905
-0.39 | 0.004704 | 0.01409 | 0.04785
-0.38 | 0.00665 | 0.021315 | 0.0737
-0.37 | 0.009493 | 0.03057 | 0.1096
-0.36 | 0.015238 | 0.043715 | 0.15915
-0.35 | 0.021083 | 0.06219 | 0.2341
-0.34 | 0.027105 | 0.08678 | 0.3291
-0.33 | 0.037885 | 0.124935 | 0.4585
-0.32 | 0.05276 | 0.17104 | 0.6449
-0.31 | 0.072725 | 0.23505 | 0.9015
-0.3 | 0.099725 | 0.3279 | 1.25425
-0.29 | 0.14755 | 0.45155 | 1.756
-0.28 | 0.20311 | 0.61955 | 2.4122
-0.27 | 0.2666 | 0.85595 | 3.2515
-0.26 | 0.36285 | 1.17765 | 4.5175
-0.25 | 0.49515 | 1.63195 | 6.2305
-0.24 | 0.68175 | 2.2203 | 8.3725
-0.23 | 0.93235 | 2.9725 | 11.273
-0.22 | 1.26375 | 4.0155 | 15.283
-0.21 | 1.78945 | 5.469 | 20.3425
-0.2 | 2.4116 | 7.267 | 27.26
-0.19 | 3.1885 | 9.814 | 36.405
-0.18 | 4.311 | 13.359 | 47.805
-0.17 | 5.7785 | 17.7035 | 61.53
-0.16 | 7.687 | 23.11 | 78.34
-0.15 | 10.259 | 30.475 | 100.75
-0.14 | 13.5585 | 39.705 | 128.745
-0.13 | 17.955 | 51.39 | 156.025
-0.12 | 23.55 | 65.85 | 190
-0.11 | 30.93 | 84.41 | 231.4
-0.1 | 40.46 | 108.125 | 273.8
-0.09 | 51.39 | 131.595 | 319.95
-0.08 | 65.295 | 161.33 | 360.5
-0.07 | 81.665 | 198.25 | 412.3
-0.06 | 102.315 | 237.15 | 466.15
-0.05 | 123.445 | 280.2 | 509.45
-0.04 | 147.885 | 323.5 | 559.7
-0.03 | 179.95 | 371.95 | 608.35
-0.02 | 211.5 | 428.35 | 655.85
-0.01 | 243.9 | 478.5 | 704.45
0 | 276.85 | 518.15 | 747.5
0.01 | 310.15 | 568.85 | 785.5
0.02 | 342.65 | 626.8 | 824
0.03 | 374.05 | 665.45 | 858.5
0.04 | 402.05 | 706.05 | 893.5
0.05 | 425.45 | 748.5 | 927
0.06 | 450.85 | 795 | 957
0.07 | 468.2 | 822 | 978.5
0.08 | 478 | 850 | 999.5
0.09 | 485.6 | 889.5 | 1027
0.1 | 486.9 | 912.5 | 1047.5
0.11 | 489.3 | 937 | 1070
0.12 | 489.5 | 958.5 | 1078
0.13 | 484 | 982 | 1093.5
0.14 | 475 | 1001.5 | 1112
0.15 | 464.5 | 1021 | 1121.5
0.16 | 451 | 1028.5 | 1138
0.17 | 427.5 | 1040.5 | 1135
0.18 | 409 | 1058 | 1139
0.19 | 392.5 | 1067.5 | 1153
0.2 | 380 | 1082.5 | 1161.5
0.21 | 364 | 1084 | 1156.5
0.22 | 339.5 | 1084 | 1163
0.23 | 322.5 | 1087.5 | 1169
0.24 | 299 | 1093 | 1164
0.25 | 279 | 1094 | 1168.5
0.26 | 271 | 1090.5 | 1159
0.27 | 259.5 | 1092.5 | 1155.5
0.28 | 247.5 | 1088 | 1160.5
0.29 | 226 | 1092.5 | 1160
0.3 | 199.5 | 1080 | 1153.5
0.31 | 189.5 | 1066.5 | 1136
0.32 | 193.5 | 1074 | 1132.5
0.33 | 186.5 | 1062.5 | 1127.5
0.34 | 161 | 1054 | 1116.5
0.35 | 140.5 | 1036 | 1103.5
0.36 | 137 | 1027 | 1095.5
0.37 | 154 | 1025.5 | 1094.5
0.38 | 139.5 | 1000 | 1074
0.39 | 105.5 | 986 | 1057.5
0.4 | 103.5 | 968 | 1036.5
0.41 | 106 | 954.5 | 1035
0.42 | 114 | 940 | 1031
0.43 | 98.5 | 915 | 1000.5
0.44 | 72 | 892.5 | 984.5
0.45 | 83 | 875 | 968
0.46 | 100.5 | 856 | 950.5
0.47 | 86 | 827.5 | 918
0.48 | 60 | 805 | 890
0.49 | 64 | 773 | 905
0.5 | 74 | 749 | 920