## IDS-VDS Characteristic (mA-mm)
VGS (V) | VDS = 0.100 V | VDS = 0.500 V | VDS = 0.900 V
-0.75 | 0.0007627 | 0.0037657 | 0.013848
-0.74 | 0.0007263 | 0.0036401 | 0.013448
-0.73 | 0.0006947 | 0.0034978 | 0.012936
-0.72 | 0.0006572 | 0.0033505 | 0.012492
-0.71 | 0.0006244 | 0.0032251 | 0.012153
-0.7 | 0.0005909 | 0.0030817 | 0.011659
-0.69 | 0.0005626 | 0.0029759 | 0.011304
-0.68 | 0.0005404 | 0.0028625 | 0.010973
-0.67 | 0.0005121 | 0.0027549 | 0.010604
-0.66 | 0.00048962 | 0.002633 | 0.010233
-0.65 | 0.00046134 | 0.0025291 | 0.009918
-0.64 | 0.00044006 | 0.0024147 | 0.009597
-0.63 | 0.00041772 | 0.0023178 | 0.009276
-0.62 | 0.00039409 | 0.002222 | 0.008921
-0.61 | 0.00037304 | 0.0021584 | 0.00863
-0.6 | 0.00036058 | 0.002069 | 0.008306
-0.59 | 0.00034185 | 0.0019692 | 0.008065
-0.58 | 0.00032834 | 0.001893 | 0.00778
-0.57 | 0.00030958 | 0.0018191 | 0.007502
-0.56 | 0.00029417 | 0.001731 | 0.007255
-0.55 | 0.00027932 | 0.0016527 | 0.007012
-0.54 | 0.00026683 | 0.0015953 | 0.006794
-0.53 | 0.00025193 | 0.0015292 | 0.006571
-0.52 | 0.00024203 | 0.0014609 | 0.006325
-0.51 | 0.00022862 | 0.0014036 | 0.006087
-0.5 | 0.0002172 | 0.0013573 | 0.005906
-0.49 | 0.0002089 | 0.0013082 | 0.005731
-0.48 | 0.00020072 | 0.0012501 | 0.005552
-0.47 | 0.00019432 | 0.0012203 | 0.005391
-0.46 | 0.00018909 | 0.0011869 | 0.005247
-0.45 | 0.00018492 | 0.001172 | 0.005139
-0.44 | 0.0001846 | 0.0011509 | 0.005071
-0.43 | 0.00018871 | 0.0011396 | 0.005069
-0.42 | 0.00019556 | 0.0011637 | 0.005085
-0.41 | 0.00021214 | 0.0012008 | 0.005207
-0.4 | 0.00023817 | 0.0012691 | 0.005461
-0.39 | 0.00027631 | 0.0013874 | 0.005842
-0.38 | 0.00033245 | 0.0015548 | 0.006425
-0.37 | 0.00041083 | 0.0018111 | 0.007303
-0.36 | 0.00052357 | 0.0021707 | 0.008636
-0.35 | 0.0007157 | 0.0026909 | 0.010533
-0.34 | 0.000946 | 0.0034077 | 0.013266
-0.33 | 0.0012601 | 0.0044225 | 0.017045
-0.32 | 0.0017047 | 0.005901 | 0.02238
-0.31 | 0.0023123 | 0.007851 | 0.029959
-0.3 | 0.0031658 | 0.010594 | 0.040493
-0.29 | 0.0043275 | 0.014409 | 0.055034
-0.28 | 0.006128 | 0.019659 | 0.07569
-0.27 | 0.008378 | 0.02678 | 0.10342
-0.26 | 0.011452 | 0.036704 | 0.14109
-0.25 | 0.015609 | 0.050207 | 0.19312
-0.24 | 0.021374 | 0.06966 | 0.26433
-0.23 | 0.029205 | 0.09456 | 0.36139
-0.22 | 0.039976 | 0.12893 | 0.48976
-0.21 | 0.054441 | 0.17454 | 0.6634
-0.2 | 0.07553 | 0.23719 | 0.8963
-0.19 | 0.1026 | 0.3203 | 1.2084
-0.18 | 0.13953 | 0.43386 | 1.6203
-0.17 | 0.18814 | 0.5849 | 2.1564
-0.16 | 0.25428 | 0.7829 | 2.8434
-0.15 | 0.34217 | 1.0457 | 3.7291
-0.14 | 0.45989 | 1.3947 | 4.8548
-0.13 | 0.6152 | 1.8408 | 6.28
-0.12 | 0.8201 | 2.4181 | 7.985
-0.11 | 1.0888 | 3.1575 | 10.1
-0.1 | 1.4412 | 4.0931 | 12.615
-0.09 | 1.8926 | 5.2926 | 15.583
-0.08 | 2.4736 | 6.75 | 19.009
-0.07 | 3.2062 | 8.525 | 22.846
-0.06 | 4.1012 | 10.702 | 27.201
-0.05 | 5.25 | 13.305 | 32.188
-0.04 | 6.587 | 16.312 | 37.578
-0.03 | 8.23 | 19.753 | 43.366
-0.02 | 10.197 | 23.792 | 49.806
-0.01 | 12.436 | 28.302 | 56.648
0 | 15.095 | 33.391 | 64.13
0.01 | 18.015 | 38.895 | 71.85
0.02 | 21.282 | 44.859 | 79.89
0.03 | 24.894 | 51.439 | 88.44
0.04 | 28.822 | 58.25 | 97.29
0.05 | 32.999 | 65.62 | 106.55
0.06 | 37.444 | 73.54 | 116.05
0.07 | 42.131 | 81.66 | 125.89
0.08 | 46.874 | 89.99 | 135.89
0.09 | 51.767 | 98.88 | 146.11
0.1 | 56.694 | 108.03 | 156.67
0.11 | 61.63 | 117.37 | 167.4
0.12 | 66.66 | 127.13 | 178.45
0.13 | 71.55 | 136.86 | 189.25
0.14 | 76.42 | 146.93 | 200.52
0.15 | 81.27 | 157.15 | 211.86
0.16 | 85.91 | 167.67 | 223.27
0.17 | 90.29 | 178.08 | 234.76
0.18 | 94.42 | 188.66 | 246.3
0.19 | 98.55 | 199.47 | 257.94
0.2 | 102.52 | 210.33 | 269.65
0.21 | 106.42 | 221.35 | 281.52
0.22 | 110.05 | 232.18 | 293.15
0.23 | 113.37 | 243.23 | 305.05
0.24 | 116.43 | 254.31 | 316.85
0.25 | 119.36 | 265.45 | 328.71
0.26 | 122.14 | 276.59 | 340.53
0.27 | 125.06 | 287.52 | 352.06
0.28 | 127.53 | 298.58 | 363.87
0.29 | 129.98 | 309.58 | 375.54
0.3 | 131.9 | 320.64 | 387.22
0.31 | 133.92 | 331.54 | 398.85
0.32 | 135.96 | 342.29 | 410.24
0.33 | 138.09 | 353.21 | 421.75
0.34 | 139.76 | 363.85 | 433.02
0.35 | 141.16 | 374.38 | 444.27
0.36 | 142.6 | 384.71 | 455.21
0.37 | 144.26 | 395.21 | 466.45
0.38 | 145.91 | 405.43 | 477.2
0.39 | 146.93 | 415.39 | 487.94
0.4 | 147.89 | 425.25 | 498.53
0.41 | 148.98 | 434.86 | 508.78
0.42 | 150.21 | 444.55 | 519.39
0.43 | 151.48 | 453.89 | 529.41
0.44 | 151.99 | 462.94 | 539.36
0.45 | 152.84 | 471.82 | 549.17
0.46 | 153.88 | 480.58 | 558.76
0.47 | 154.88 | 489.03 | 568.28
0.48 | 155.56 | 497.18 | 577
0.49 | 156.07 | 505.04 | 586.2
0.5 | 156.97 | 512.73 | 594.8

## Tranconductance (mS-mm)
VGS (V) | VDS = 0.100 V | VDS = 0.500 V | VDS = 0.900 V
-0.75 | -0.00364 | -0.01256 | -0.04
-0.74 | -0.0034 | -0.013395 | -0.0456
-0.73 | -0.003455 | -0.01448 | -0.0478
-0.72 | -0.003515 | -0.013635 | -0.03915
-0.71 | -0.003315 | -0.01344 | -0.04165
-0.7 | -0.00309 | -0.01246 | -0.04245
-0.69 | -0.002525 | -0.01096 | -0.0343
-0.68 | -0.002525 | -0.01105 | -0.035
-0.67 | -0.002539 | -0.011475 | -0.037
-0.66 | -0.002538 | -0.01129 | -0.0343
-0.65 | -0.002478 | -0.010915 | -0.0318
-0.64 | -0.002181 | -0.010565 | -0.0321
-0.63 | -0.0022985 | -0.009635 | -0.0338
-0.62 | -0.002234 | -0.00797 | -0.0323
-0.61 | -0.0016755 | -0.00765 | -0.03075
-0.6 | -0.0015595 | -0.00946 | -0.02825
-0.59 | -0.001612 | -0.0088 | -0.0263
-0.58 | -0.0016135 | -0.007505 | -0.02815
-0.57 | -0.0017085 | -0.0081 | -0.02625
-0.56 | -0.001513 | -0.00832 | -0.0245
-0.55 | -0.001367 | -0.006785 | -0.02305
-0.54 | -0.0013695 | -0.006175 | -0.02205
-0.53 | -0.00124 | -0.00672 | -0.02345
-0.52 | -0.0011655 | -0.00628 | -0.0242
-0.51 | -0.0012415 | -0.00518 | -0.02095
-0.5 | -0.000986 | -0.00477 | -0.0178
-0.49 | -0.000824 | -0.00536 | -0.0177
-0.48 | -0.000729 | -0.004395 | -0.017
-0.47 | -0.0005815 | -0.00316 | -0.01525
-0.46 | -0.00047 | -0.002415 | -0.0126
-0.45 | -0.0002245 | -0.0018 | -0.0088
-0.44 | 0.0001895 | -0.00162 | -0.0035
-0.43 | 0.000548 | 0.00064 | 0.0007
-0.42 | 0.0011715 | 0.00306 | 0.0069
-0.41 | 0.0021305 | 0.00527 | 0.0188
-0.4 | 0.0032085 | 0.00933 | 0.03175
-0.39 | 0.004714 | 0.014285 | 0.0482
-0.38 | 0.006726 | 0.021185 | 0.07305
-0.37 | 0.009556 | 0.030795 | 0.11055
-0.36 | 0.0152435 | 0.04399 | 0.1615
-0.35 | 0.0211215 | 0.06185 | 0.2315
-0.34 | 0.02722 | 0.08658 | 0.3256
-0.33 | 0.037935 | 0.124665 | 0.4557
-0.32 | 0.05261 | 0.171425 | 0.6457
-0.31 | 0.073055 | 0.23465 | 0.90565
-0.3 | 0.10076 | 0.3279 | 1.25375
-0.29 | 0.14811 | 0.45325 | 1.75985
-0.28 | 0.202525 | 0.61855 | 2.4193
-0.27 | 0.2662 | 0.85225 | 3.27
-0.26 | 0.36155 | 1.17135 | 4.485
-0.25 | 0.4961 | 1.6478 | 6.162
-0.24 | 0.6798 | 2.21765 | 8.4135
-0.23 | 0.9301 | 2.9635 | 11.2715
-0.22 | 1.2618 | 3.999 | 15.1005
-0.21 | 1.7777 | 5.413 | 20.327
-0.2 | 2.40795 | 7.288 | 27.25
-0.19 | 3.2 | 9.8335 | 36.2
-0.18 | 4.277 | 13.23 | 47.4
-0.17 | 5.7375 | 17.452 | 61.155
-0.16 | 7.7015 | 23.04 | 78.635
-0.15 | 10.2805 | 30.59 | 100.57
-0.14 | 13.6515 | 39.755 | 127.545
-0.13 | 18.0105 | 51.17 | 156.51
-0.12 | 23.68 | 65.835 | 191
-0.11 | 31.055 | 83.75 | 231.5
-0.1 | 40.19 | 106.755 | 274.15
-0.09 | 51.62 | 132.845 | 319.7
-0.08 | 65.68 | 161.62 | 363.15
-0.07 | 81.38 | 197.6 | 409.6
-0.06 | 102.19 | 239 | 467.1
-0.05 | 124.29 | 280.5 | 518.85
-0.04 | 149 | 322.4 | 558.9
-0.03 | 180.5 | 374 | 611.4
-0.02 | 210.3 | 427.45 | 664.1
-0.01 | 244.9 | 479.95 | 716.2
0 | 278.95 | 529.65 | 760.1
0.01 | 309.35 | 573.4 | 788
0.02 | 343.95 | 627.2 | 829.5
0.03 | 377 | 669.55 | 870
0.04 | 405.25 | 709.05 | 905.5
0.05 | 431.1 | 764.5 | 938
0.06 | 456.6 | 802 | 967
0.07 | 471.5 | 822.5 | 992
0.08 | 481.8 | 861 | 1011
0.09 | 491 | 902 | 1039
0.1 | 493.15 | 924.5 | 1064.5
0.11 | 498.3 | 955 | 1089
0.12 | 496 | 974.5 | 1092.5
0.13 | 488 | 990 | 1103.5
0.14 | 486 | 1014.5 | 1130.5
0.15 | 474.5 | 1037 | 1137.5
0.16 | 451 | 1046.5 | 1145
0.17 | 425.5 | 1049.5 | 1151.5
0.18 | 413 | 1069.5 | 1159
0.19 | 405 | 1083.5 | 1167.5
0.2 | 393.5 | 1094 | 1179
0.21 | 376.5 | 1092.5 | 1175
0.22 | 347.5 | 1094 | 1176.5
0.23 | 319 | 1106.5 | 1185
0.24 | 299.5 | 1111 | 1183
0.25 | 285.5 | 1114 | 1184
0.26 | 285 | 1103.5 | 1167.5
0.27 | 269.5 | 1099.5 | 1167
0.28 | 246 | 1103 | 1174
0.29 | 218.5 | 1103 | 1167.5
0.3 | 197 | 1098 | 1165.5
0.31 | 203 | 1082.5 | 1151
0.32 | 208.5 | 1083.5 | 1145
0.33 | 190 | 1078 | 1139
0.34 | 153.5 | 1058.5 | 1126
0.35 | 142 | 1043 | 1109.5
0.36 | 155 | 1041.5 | 1109
0.37 | 165.5 | 1036 | 1099.5
0.38 | 133.5 | 1009 | 1074.5
0.39 | 99 | 991 | 1066.5
0.4 | 102.5 | 973.5 | 1042
0.41 | 116 | 965 | 1043
0.42 | 125 | 951.5 | 1031.5
0.43 | 89 | 919.5 | 998.5
0.44 | 68 | 896.5 | 988
0.45 | 94.5 | 882 | 970
0.46 | 102 | 860.5 | 955.5
0.47 | 84 | 830 | 912
0.48 | 59.5 | 800.5 | 896
0.49 | 70.5 | 777.5 | 890
0.5 | 90 | 769 | 860