## IDS-VDS Characteristic (mA-mm)
VGS (V) | VDS = 0.100 V | VDS = 0.500 V | VDS = 0.900 V
-0.75 | 0.000558 | 0.0022926 | 0.007656
-0.74 | 0.0005369 | 0.0022345 | 0.007382
-0.73 | 0.0005095 | 0.0021466 | 0.007201
-0.72 | 0.00049291 | 0.0020687 | 0.006989
-0.71 | 0.00046068 | 0.0019889 | 0.006788
-0.7 | 0.00043806 | 0.0019282 | 0.006597
-0.69 | 0.00041975 | 0.0018544 | 0.006418
-0.68 | 0.00040152 | 0.0017893 | 0.006171
-0.67 | 0.00038675 | 0.0017139 | 0.005975
-0.66 | 0.00036401 | 0.001664 | 0.005859
-0.65 | 0.00035135 | 0.0016016 | 0.005654
-0.64 | 0.00033457 | 0.0015464 | 0.005479
-0.63 | 0.00032133 | 0.001496 | 0.005306
-0.62 | 0.00030462 | 0.0014479 | 0.005154
-0.61 | 0.00029121 | 0.0013796 | 0.0049838
-0.6 | 0.00027883 | 0.0013277 | 0.0048152
-0.59 | 0.00026445 | 0.0012875 | 0.0046831
-0.58 | 0.00025548 | 0.0012444 | 0.0045496
-0.57 | 0.0002429 | 0.0012097 | 0.0043852
-0.56 | 0.00023069 | 0.0011512 | 0.0042724
-0.55 | 0.0002213 | 0.0011116 | 0.0041346
-0.54 | 0.00020989 | 0.0010772 | 0.0040178
-0.53 | 0.0002009 | 0.0010417 | 0.0039016
-0.52 | 0.00019338 | 0.001001 | 0.0037753
-0.51 | 0.00018419 | 0.0009617 | 0.003653
-0.5 | 0.00017672 | 0.0009378 | 0.0035635
-0.49 | 0.00016867 | 0.0009154 | 0.0034414
-0.48 | 0.00016285 | 0.0008817 | 0.0033614
-0.47 | 0.00015967 | 0.0008577 | 0.0033108
-0.46 | 0.00015703 | 0.000847 | 0.0032602
-0.45 | 0.00015632 | 0.000843 | 0.0032217
-0.44 | 0.00015784 | 0.0008415 | 0.003232
-0.43 | 0.00016384 | 0.0008627 | 0.0032901
-0.42 | 0.00017448 | 0.0008863 | 0.0033945
-0.41 | 0.00019227 | 0.0009483 | 0.0035824
-0.4 | 0.00021938 | 0.0010344 | 0.0038857
-0.39 | 0.00026002 | 0.0011633 | 0.0043387
-0.38 | 0.00031651 | 0.0013526 | 0.0049965
-0.37 | 0.00039775 | 0.0016156 | 0.006015
-0.36 | 0.0005122 | 0.0019896 | 0.007333
-0.35 | 0.0007102 | 0.0025219 | 0.009291
-0.34 | 0.0009388 | 0.0032699 | 0.012037
-0.33 | 0.0012549 | 0.0043144 | 0.015856
-0.32 | 0.001696 | 0.005791 | 0.021204
-0.31 | 0.0022979 | 0.007765 | 0.028621
-0.3 | 0.0031425 | 0.010504 | 0.039034
-0.29 | 0.0042905 | 0.014284 | 0.053265
-0.28 | 0.005943 | 0.019502 | 0.07291
-0.27 | 0.008108 | 0.026658 | 0.10064
-0.26 | 0.01108 | 0.036469 | 0.13637
-0.25 | 0.015126 | 0.049927 | 0.18805
-0.24 | 0.020687 | 0.06882 | 0.25526
-0.23 | 0.028206 | 0.09332 | 0.34825
-0.22 | 0.038546 | 0.12711 | 0.47445
-0.21 | 0.0524 | 0.17222 | 0.6413
-0.2 | 0.07292 | 0.23157 | 0.8621
-0.19 | 0.09837 | 0.31378 | 1.1581
-0.18 | 0.13344 | 0.42192 | 1.5474
-0.17 | 0.17999 | 0.56656 | 2.0539
-0.16 | 0.24194 | 0.7582 | 2.7152
-0.15 | 0.32358 | 1.0082 | 3.5583
-0.14 | 0.43531 | 1.3365 | 4.6291
-0.13 | 0.5797 | 1.7587 | 5.985
-0.12 | 0.7714 | 2.3154 | 7.67
-0.11 | 1.022 | 3.0185 | 9.688
-0.1 | 1.346 | 3.9183 | 12.127
-0.09 | 1.77 | 5.0579 | 15.045
-0.08 | 2.309 | 6.431 | 18.324
-0.07 | 2.9918 | 8.167 | 22.193
-0.06 | 3.8428 | 10.224 | 26.465
-0.05 | 4.918 | 12.744 | 31.388
-0.04 | 6.164 | 15.662 | 36.787
-0.03 | 7.748 | 19.073 | 42.703
-0.02 | 9.6 | 23.004 | 48.994
-0.01 | 11.795 | 27.451 | 55.952
0 | 14.362 | 32.5 | 63.49
0.01 | 17.224 | 37.958 | 71.35
0.02 | 20.43 | 43.945 | 79.58
0.03 | 24.043 | 50.571 | 88.33
0.04 | 27.936 | 57.48 | 97.43
0.05 | 32.112 | 64.9 | 106.83
0.06 | 36.583 | 72.91 | 116.64
0.07 | 41.294 | 81.03 | 126.85
0.08 | 46.15 | 89.82 | 137.33
0.09 | 51.187 | 98.79 | 147.67
0.1 | 56.247 | 108.05 | 158.62
0.11 | 61.31 | 117.74 | 169.74
0.12 | 66.52 | 127.55 | 181.14
0.13 | 71.79 | 137.71 | 192.56
0.14 | 76.83 | 148.05 | 204.07
0.15 | 81.8 | 158.63 | 215.84
0.16 | 86.65 | 169.23 | 227.73
0.17 | 91.4 | 180.18 | 239.69
0.18 | 95.95 | 191.16 | 251.5
0.19 | 100.32 | 202.26 | 263.69
0.2 | 104.56 | 213.52 | 275.8
0.21 | 108.57 | 224.72 | 288.06
0.22 | 112.36 | 236.16 | 300.34
0.23 | 115.95 | 247.56 | 312.25
0.24 | 119.35 | 259.02 | 324.6
0.25 | 122.68 | 270.5 | 336.83
0.26 | 125.83 | 281.85 | 348.87
0.27 | 128.51 | 293.35 | 361.07
0.28 | 131.22 | 304.67 | 373.01
0.29 | 133.72 | 316.12 | 384.96
0.3 | 135.97 | 327.41 | 397.04
0.31 | 138.53 | 338.64 | 408.82
0.32 | 140.48 | 349.82 | 420.46
0.33 | 142.4 | 360.96 | 432.2
0.34 | 144.22 | 371.95 | 443.73
0.35 | 146.01 | 382.65 | 455.07
0.36 | 147.74 | 393.51 | 466.43
0.37 | 149.22 | 404.09 | 477.34
0.38 | 150.57 | 414.5 | 488.46
0.39 | 151.96 | 424.71 | 499.29
0.4 | 153.4 | 434.61 | 509.84
0.41 | 154.57 | 444.56 | 520.32
0.42 | 155.6 | 454.23 | 530.6
0.43 | 156.61 | 463.69 | 540.75
0.44 | 157.45 | 472.76 | 550.64
0.45 | 158.81 | 481.75 | 560.3
0.46 | 159.51 | 490.5 | 569.75
0.47 | 160.23 | 498.85 | 578.6
0.48 | 161.02 | 507.05 | 587.8
0.49 | 161.91 | 514.83 | 596.6
0.5 | 162.69 | 522.47 | 605.3

## Tranconductance (mS-mm)
VGS (V) | VDS = 0.100 V | VDS = 0.500 V | VDS = 0.900 V
-0.75 | -0.00211 | -0.00581 | -0.0274
-0.74 | -0.002425 | -0.0073 | -0.02275
-0.73 | -0.0021995 | -0.00829 | -0.01965
-0.72 | -0.002441 | -0.007885 | -0.02065
-0.71 | -0.0027425 | -0.007025 | -0.0196
-0.7 | -0.0020465 | -0.006725 | -0.0185
-0.69 | -0.001827 | -0.006945 | -0.0213
-0.68 | -0.00165 | -0.007025 | -0.02215
-0.67 | -0.0018755 | -0.006265 | -0.0156
-0.66 | -0.00177 | -0.005615 | -0.01605
-0.65 | -0.001472 | -0.00588 | -0.019
-0.64 | -0.001501 | -0.00528 | -0.0174
-0.63 | -0.0014975 | -0.004925 | -0.01625
-0.62 | -0.001506 | -0.00582 | -0.01611
-0.61 | -0.0012895 | -0.00601 | -0.01694
-0.6 | -0.001338 | -0.004605 | -0.015035
-0.59 | -0.0011675 | -0.004165 | -0.01328
-0.58 | -0.0010775 | -0.00389 | -0.014895
-0.57 | -0.0012395 | -0.00466 | -0.01386
-0.56 | -0.00108 | -0.004905 | -0.01253
-0.55 | -0.00104 | -0.0037 | -0.01273
-0.54 | -0.00102 | -0.003495 | -0.01165
-0.53 | -0.0008255 | -0.00381 | -0.012125
-0.52 | -0.0008355 | -0.004 | -0.01243
-0.51 | -0.000833 | -0.00316 | -0.01059
-0.5 | -0.000776 | -0.002315 | -0.01058
-0.49 | -0.0006935 | -0.002805 | -0.010105
-0.48 | -0.00045 | -0.002885 | -0.00653
-0.47 | -0.000291 | -0.001735 | -0.00506
-0.46 | -0.0001675 | -0.000735 | -0.004455
-0.45 | 4.05e-05 | -0.000275 | -0.00141
-0.44 | 0.000376 | 0.000985 | 0.00342
-0.43 | 0.000832 | 0.00224 | 0.008125
-0.42 | 0.0014215 | 0.00428 | 0.014615
-0.41 | 0.002245 | 0.007405 | 0.02456
-0.4 | 0.0033875 | 0.01075 | 0.037815
-0.39 | 0.0048565 | 0.01591 | 0.05554
-0.38 | 0.0068865 | 0.022615 | 0.083815
-0.37 | 0.0097845 | 0.03185 | 0.116825
-0.36 | 0.0156225 | 0.045315 | 0.1638
-0.35 | 0.02133 | 0.064015 | 0.2352
-0.34 | 0.027235 | 0.089625 | 0.32825
-0.33 | 0.03786 | 0.126055 | 0.45835
-0.32 | 0.05215 | 0.17253 | 0.63825
-0.31 | 0.072325 | 0.23565 | 0.8915
-0.3 | 0.09963 | 0.32595 | 1.2322
-0.29 | 0.140025 | 0.4499 | 1.6938
-0.28 | 0.190875 | 0.6187 | 2.36875
-0.27 | 0.25685 | 0.84835 | 3.173
-0.26 | 0.3509 | 1.16345 | 4.3705
-0.25 | 0.48035 | 1.61755 | 5.9445
-0.24 | 0.654 | 2.16965 | 8.01
-0.23 | 0.89295 | 2.9145 | 10.9595
-0.22 | 1.2097 | 3.945 | 14.6525
-0.21 | 1.7187 | 5.223 | 19.3825
-0.2 | 2.2985 | 7.078 | 25.84
-0.19 | 3.026 | 9.5175 | 34.265
-0.18 | 4.081 | 12.639 | 44.79
-0.17 | 5.425 | 16.814 | 58.39
-0.16 | 7.1795 | 22.082 | 75.22
-0.15 | 9.6685 | 28.915 | 95.695
-0.14 | 12.806 | 37.525 | 121.335
-0.13 | 16.8045 | 48.945 | 152.045
-0.12 | 22.115 | 62.99 | 185.15
-0.11 | 28.73 | 80.145 | 222.85
-0.1 | 37.4 | 101.97 | 267.85
-0.09 | 48.15 | 125.635 | 309.85
-0.08 | 61.09 | 155.455 | 357.4
-0.07 | 76.69 | 189.65 | 407.05
-0.06 | 96.31 | 228.85 | 459.75
-0.05 | 116.06 | 271.9 | 516.1
-0.04 | 141.5 | 316.45 | 565.75
-0.03 | 171.8 | 367.1 | 610.35
-0.02 | 202.35 | 418.9 | 662.45
-0.01 | 238.1 | 474.8 | 724.8
0 | 271.45 | 525.35 | 769.9
0.01 | 303.4 | 572.25 | 804.5
0.02 | 340.95 | 630.65 | 849
0.03 | 375.3 | 676.75 | 892.5
0.04 | 403.45 | 716.45 | 925
0.05 | 432.35 | 771.5 | 960.5
0.06 | 459.1 | 806.5 | 1001
0.07 | 478.35 | 845.5 | 1034.5
0.08 | 494.65 | 888 | 1041
0.09 | 504.85 | 911.5 | 1064.5
0.1 | 506.15 | 947.5 | 1103.5
0.11 | 513.65 | 975 | 1126
0.12 | 524 | 998.5 | 1141
0.13 | 515.5 | 1025 | 1146.5
0.14 | 500.5 | 1046 | 1164
0.15 | 491 | 1059 | 1183
0.16 | 480 | 1077.5 | 1192.5
0.17 | 465 | 1096.5 | 1188.5
0.18 | 446 | 1104 | 1200
0.19 | 430.5 | 1118 | 1215
0.2 | 412.5 | 1123 | 1218.5
0.21 | 390 | 1132 | 1227
0.22 | 369 | 1142 | 1209.5
0.23 | 349.5 | 1143 | 1213
0.24 | 336.5 | 1147 | 1229
0.25 | 324 | 1141.5 | 1213.5
0.26 | 291.5 | 1142.5 | 1212
0.27 | 269.5 | 1141 | 1207
0.28 | 260.5 | 1138.5 | 1194.5
0.29 | 237.5 | 1137 | 1201.5
0.3 | 240.5 | 1126 | 1193
0.31 | 225.5 | 1120.5 | 1171
0.32 | 193.5 | 1116 | 1169
0.33 | 187 | 1106.5 | 1163.5
0.34 | 180.5 | 1084.5 | 1143.5
0.35 | 176 | 1078 | 1135
0.36 | 160.5 | 1072 | 1113.5
0.37 | 141.5 | 1049.5 | 1101.5
0.38 | 137 | 1031 | 1097.5
0.39 | 141.5 | 1005.5 | 1069
0.4 | 130.5 | 992.5 | 1051.5
0.41 | 110 | 981 | 1038
0.42 | 102 | 956.5 | 1021.5
0.43 | 92.5 | 926.5 | 1002
0.44 | 110 | 903 | 977.5
0.45 | 103 | 887 | 955.5
0.46 | 71 | 855 | 915
0.47 | 75.5 | 827.5 | 902.5
0.48 | 84 | 799 | 900
0.49 | 83.5 | 771 | 875
0.5 | 78 | 764 | 870