## IDS-VDS Characteristic (mA-mm)
VGS (V) | VDS = 0.100 V | VDS = 0.500 V | VDS = 0.900 V
-0.75 | 0.0005721 | 0.0024146 | 0.008022
-0.74 | 0.0005442 | 0.002327 | 0.007799
-0.73 | 0.0005216 | 0.0022572 | 0.007566
-0.72 | 0.00049755 | 0.002173 | 0.007315
-0.71 | 0.00047795 | 0.0020928 | 0.007072
-0.7 | 0.00045505 | 0.0020116 | 0.006877
-0.69 | 0.00043155 | 0.0019459 | 0.006653
-0.68 | 0.00041299 | 0.0018593 | 0.006418
-0.67 | 0.00039433 | 0.0018163 | 0.006269
-0.66 | 0.00037508 | 0.0017424 | 0.006125
-0.65 | 0.0003625 | 0.0016932 | 0.005922
-0.64 | 0.00034616 | 0.0016321 | 0.00575
-0.63 | 0.00032955 | 0.0015615 | 0.005557
-0.62 | 0.00031253 | 0.0015049 | 0.005394
-0.61 | 0.00029926 | 0.0014433 | 0.005218
-0.6 | 0.00028949 | 0.0014026 | 0.005062
-0.59 | 0.0002747 | 0.0013364 | 0.0048847
-0.58 | 0.00025931 | 0.0012869 | 0.004701
-0.57 | 0.000246 | 0.0012501 | 0.0045839
-0.56 | 0.00023571 | 0.0012032 | 0.0044553
-0.55 | 0.00022308 | 0.001157 | 0.0043057
-0.54 | 0.00021351 | 0.0011168 | 0.0041778
-0.53 | 0.00020475 | 0.0010728 | 0.0040303
-0.52 | 0.00019462 | 0.0010344 | 0.0039117
-0.51 | 0.00018578 | 0.0010039 | 0.0038058
-0.5 | 0.00017866 | 0.000974 | 0.0036992
-0.49 | 0.00017073 | 0.0009387 | 0.0036094
-0.48 | 0.0001667 | 0.0009215 | 0.0035387
-0.47 | 0.00016149 | 0.0008937 | 0.0034678
-0.46 | 0.00015936 | 0.0008756 | 0.0034135
-0.45 | 0.0001586 | 0.0008693 | 0.0033604
-0.44 | 0.00016176 | 0.0008717 | 0.0033979
-0.43 | 0.00016662 | 0.0008834 | 0.0034453
-0.42 | 0.00017842 | 0.0009196 | 0.0035419
-0.41 | 0.00019664 | 0.0009757 | 0.0037442
-0.4 | 0.0002245 | 0.0010672 | 0.0040574
-0.39 | 0.00026562 | 0.0011935 | 0.0045256
-0.38 | 0.00032545 | 0.0013875 | 0.005229
-0.37 | 0.00040875 | 0.0016667 | 0.006289
-0.36 | 0.00052538 | 0.0020543 | 0.007697
-0.35 | 0.0007224 | 0.002599 | 0.009705
-0.34 | 0.0009591 | 0.0033737 | 0.012627
-0.33 | 0.0012863 | 0.0044141 | 0.016633
-0.32 | 0.0017385 | 0.006056 | 0.022246
-0.31 | 0.0023493 | 0.008074 | 0.030032
-0.3 | 0.0032167 | 0.010944 | 0.041101
-0.29 | 0.0043953 | 0.014812 | 0.055956
-0.28 | 0.006188 | 0.020187 | 0.07627
-0.27 | 0.008422 | 0.027559 | 0.10522
-0.26 | 0.011483 | 0.037514 | 0.14362
-0.25 | 0.015627 | 0.051268 | 0.19621
-0.24 | 0.021345 | 0.07086 | 0.26485
-0.23 | 0.02908 | 0.0961 | 0.36312
-0.22 | 0.0395 | 0.12985 | 0.49104
-0.21 | 0.053653 | 0.17588 | 0.6662
-0.2 | 0.07441 | 0.23787 | 0.8899
-0.19 | 0.10064 | 0.32011 | 1.1995
-0.18 | 0.13632 | 0.43386 | 1.61
-0.17 | 0.18344 | 0.5825 | 2.1186
-0.16 | 0.24673 | 0.7744 | 2.8002
-0.15 | 0.33085 | 1.0334 | 3.6648
-0.14 | 0.44427 | 1.3705 | 4.7669
-0.13 | 0.5918 | 1.8018 | 6.166
-0.12 | 0.7878 | 2.3645 | 7.857
-0.11 | 1.0461 | 3.0884 | 9.88
-0.1 | 1.3777 | 4.0022 | 12.362
-0.09 | 1.8106 | 5.1764 | 15.272
-0.08 | 2.3652 | 6.588 | 18.649
-0.07 | 3.0626 | 8.33 | 22.506
-0.06 | 3.9316 | 10.446 | 26.849
-0.05 | 5.0354 | 13.002 | 31.784
-0.04 | 6.294 | 15.979 | 37.078
-0.03 | 7.902 | 19.484 | 42.992
-0.02 | 9.78 | 23.347 | 49.437
-0.01 | 12.013 | 27.908 | 56.438
0 | 14.528 | 32.981 | 63.87
0.01 | 17.449 | 38.461 | 71.66
0.02 | 20.695 | 44.386 | 79.89
0.03 | 24.299 | 50.985 | 88.61
0.04 | 28.241 | 57.85 | 97.57
0.05 | 32.38 | 65.34 | 107.05
0.06 | 36.839 | 73.25 | 116.63
0.07 | 41.509 | 81.49 | 126.77
0.08 | 46.369 | 90.22 | 137.09
0.09 | 51.379 | 98.91 | 147.59
0.1 | 56.476 | 108.33 | 158.45
0.11 | 61.51 | 117.85 | 169.24
0.12 | 66.66 | 127.75 | 180.62
0.13 | 71.69 | 137.85 | 191.9
0.14 | 76.6 | 147.97 | 203.33
0.15 | 81.55 | 158.47 | 214.96
0.16 | 86.45 | 169.07 | 226.7
0.17 | 91.24 | 179.8 | 238.53
0.18 | 95.65 | 190.58 | 250.42
0.19 | 99.85 | 201.68 | 262.39
0.2 | 103.91 | 212.75 | 274.17
0.21 | 107.94 | 224.01 | 286.45
0.22 | 111.6 | 235.32 | 298.48
0.23 | 115.36 | 246.49 | 310.53
0.24 | 118.68 | 257.8 | 322.72
0.25 | 121.66 | 269.27 | 334.64
0.26 | 124.6 | 280.56 | 346.72
0.27 | 127.25 | 291.87 | 358.72
0.28 | 130.11 | 303.02 | 370.66
0.29 | 132.8 | 314.32 | 382.58
0.3 | 135.2 | 325.63 | 394.37
0.31 | 137.07 | 336.78 | 406.15
0.32 | 139 | 347.68 | 417.77
0.33 | 141.06 | 358.7 | 429.31
0.34 | 143.24 | 369.5 | 440.6
0.35 | 144.99 | 380.36 | 451.99
0.36 | 146.17 | 391.02 | 463.19
0.37 | 147.55 | 401.31 | 474.32
0.38 | 149.22 | 411.67 | 485.24
0.39 | 150.61 | 421.78 | 495.8
0.4 | 151.96 | 431.77 | 506.4
0.41 | 152.64 | 441.56 | 516.8
0.42 | 153.85 | 451.09 | 527.1
0.43 | 155.13 | 460.41 | 537.16
0.44 | 156.19 | 469.56 | 546.92
0.45 | 156.84 | 478.44 | 556.64
0.46 | 157.61 | 487.15 | 566.07
0.47 | 158.47 | 495.41 | 575
0.48 | 159.68 | 503.41 | 584
0.49 | 160.55 | 511.33 | 592.8
0.5 | 160.73 | 518.94 | 601.4

## Tranconductance (mS-mm)
VGS (V) | VDS = 0.100 V | VDS = 0.500 V | VDS = 0.900 V
-0.75 | -0.00279 | -0.00876 | -0.0223
-0.74 | -0.002525 | -0.00787 | -0.0228
-0.73 | -0.0023325 | -0.0077 | -0.0242
-0.72 | -0.0021825 | -0.00822 | -0.0247
-0.71 | -0.002125 | -0.00807 | -0.0219
-0.7 | -0.00232 | -0.007345 | -0.02095
-0.69 | -0.002103 | -0.007615 | -0.02295
-0.68 | -0.001861 | -0.00648 | -0.0192
-0.67 | -0.0018955 | -0.005845 | -0.01465
-0.66 | -0.0015915 | -0.006155 | -0.01735
-0.65 | -0.001446 | -0.005515 | -0.01875
-0.64 | -0.0016475 | -0.006585 | -0.01825
-0.63 | -0.0016815 | -0.00636 | -0.0178
-0.62 | -0.0015145 | -0.00591 | -0.01695
-0.61 | -0.001152 | -0.005115 | -0.0166
-0.6 | -0.001228 | -0.005345 | -0.016665
-0.59 | -0.001509 | -0.005785 | -0.01805
-0.58 | -0.001435 | -0.004315 | -0.01504
-0.57 | -0.00118 | -0.004185 | -0.012285
-0.56 | -0.001146 | -0.004655 | -0.01391
-0.55 | -0.00111 | -0.00432 | -0.013875
-0.54 | -0.0009165 | -0.00421 | -0.01377
-0.53 | -0.0009445 | -0.00412 | -0.013305
-0.52 | -0.0009485 | -0.003445 | -0.011225
-0.51 | -0.000798 | -0.00302 | -0.010625
-0.5 | -0.0007525 | -0.00326 | -0.00982
-0.49 | -0.000598 | -0.002625 | -0.008025
-0.48 | -0.000462 | -0.00225 | -0.00708
-0.47 | -0.000367 | -0.002295 | -0.00626
-0.46 | -0.0001445 | -0.00122 | -0.00537
-0.45 | 0.00012 | -0.000195 | -0.00078
-0.44 | 0.000401 | 0.000705 | 0.004245
-0.43 | 0.000833 | 0.002395 | 0.0072
-0.42 | 0.001501 | 0.004615 | 0.014945
-0.41 | 0.002304 | 0.00738 | 0.025775
-0.4 | 0.003449 | 0.01089 | 0.03907
-0.39 | 0.0050475 | 0.016015 | 0.05858
-0.38 | 0.0071565 | 0.02366 | 0.08817
-0.37 | 0.0099965 | 0.03334 | 0.1234
-0.36 | 0.0156825 | 0.046615 | 0.1708
-0.35 | 0.021686 | 0.06597 | 0.2465
-0.34 | 0.028195 | 0.090755 | 0.3464
-0.33 | 0.03897 | 0.134115 | 0.48095
-0.32 | 0.05315 | 0.182995 | 0.66995
-0.31 | 0.07391 | 0.2444 | 0.94275
-0.3 | 0.1023 | 0.3369 | 1.2962
-0.29 | 0.148565 | 0.46215 | 1.75845
-0.28 | 0.201335 | 0.63735 | 2.4632
-0.27 | 0.26475 | 0.86635 | 3.3675
-0.26 | 0.36025 | 1.18545 | 4.5495
-0.25 | 0.4931 | 1.6673 | 6.0615
-0.24 | 0.67265 | 2.2416 | 8.3455
-0.23 | 0.90775 | 2.9495 | 11.3095
-0.22 | 1.22865 | 3.989 | 15.154
-0.21 | 1.7455 | 5.401 | 19.943
-0.2 | 2.34935 | 7.2115 | 26.665
-0.19 | 3.0955 | 9.7995 | 36.005
-0.18 | 4.14 | 13.1195 | 45.955
-0.17 | 5.5205 | 17.027 | 59.51
-0.16 | 7.3705 | 22.545 | 77.31
-0.15 | 9.877 | 29.805 | 98.335
-0.14 | 13.0475 | 38.42 | 125.06
-0.13 | 17.1765 | 49.7 | 154.505
-0.12 | 22.715 | 64.33 | 185.7
-0.11 | 29.495 | 81.885 | 225.25
-0.1 | 38.225 | 104.4 | 269.6
-0.09 | 49.375 | 129.29 | 314.35
-0.08 | 62.6 | 157.68 | 361.7
-0.07 | 78.32 | 192.9 | 410
-0.06 | 98.64 | 233.6 | 463.9
-0.05 | 118.12 | 276.65 | 511.45
-0.04 | 143.33 | 324.1 | 560.4
-0.03 | 174.3 | 368.4 | 617.95
-0.02 | 205.55 | 421.2 | 672.3
-0.01 | 237.4 | 481.7 | 721.65
0 | 271.8 | 527.65 | 761.1
0.01 | 308.35 | 570.25 | 801
0.02 | 342.5 | 626.2 | 847.5
0.03 | 377.3 | 673.2 | 884
0.04 | 404.05 | 717.75 | 922
0.05 | 429.9 | 770 | 953
0.06 | 456.45 | 807.5 | 986
0.07 | 476.5 | 848.5 | 1023
0.08 | 493.5 | 871 | 1041
0.09 | 505.35 | 905.5 | 1068
0.1 | 506.55 | 947 | 1082.5
0.11 | 509.2 | 971 | 1108.5
0.12 | 509 | 1000 | 1133
0.13 | 497 | 1011 | 1135.5
0.14 | 493 | 1031 | 1153
0.15 | 492.5 | 1055 | 1168.5
0.16 | 484.5 | 1066.5 | 1178.5
0.17 | 460 | 1075.5 | 1186
0.18 | 430.5 | 1094 | 1193
0.19 | 413 | 1108.5 | 1187.5
0.2 | 404.5 | 1116.5 | 1203
0.21 | 384.5 | 1128.5 | 1215.5
0.22 | 371 | 1124 | 1204
0.23 | 354 | 1124 | 1212
0.24 | 315 | 1139 | 1205.5
0.25 | 296 | 1138 | 1200
0.26 | 279.5 | 1130 | 1204
0.27 | 275.5 | 1123 | 1197
0.28 | 277.5 | 1122.5 | 1193
0.29 | 254.5 | 1130.5 | 1185.5
0.3 | 213.5 | 1123 | 1178.5
0.31 | 190 | 1102.5 | 1170
0.32 | 199.5 | 1096 | 1158
0.33 | 212 | 1091 | 1141.5
0.34 | 196.5 | 1083 | 1134
0.35 | 146.5 | 1076 | 1129.5
0.36 | 128 | 1047.5 | 1116.5
0.37 | 152.5 | 1032.5 | 1102.5
0.38 | 153 | 1023.5 | 1074
0.39 | 137 | 1005 | 1058
0.4 | 101.5 | 989 | 1050
0.41 | 94.5 | 966 | 1035
0.42 | 124.5 | 942.5 | 1018
0.43 | 117 | 923.5 | 991
0.44 | 85.5 | 901.5 | 974
0.45 | 71 | 879.5 | 957.5
0.46 | 81.5 | 848.5 | 918
0.47 | 103.5 | 813 | 896.5
0.48 | 104 | 796 | 890
0.49 | 52.5 | 776.5 | 870
0.5 | 18 | 761 | 860