## IDS-VDS Characteristic (mA-mm)
VGS (V) | VDS = 0.100 V | VDS = 0.500 V | VDS = 0.900 V
-0.75 | 0.0006008 | 0.0024929 | 0.008259
-0.74 | 0.0005747 | 0.0023955 | 0.008017
-0.73 | 0.0005437 | 0.0023233 | 0.00775
-0.72 | 0.0005248 | 0.0022378 | 0.007529
-0.71 | 0.0005021 | 0.0021578 | 0.007358
-0.7 | 0.00047863 | 0.0020843 | 0.007127
-0.69 | 0.00045389 | 0.0020174 | 0.006902
-0.68 | 0.0004345 | 0.0019388 | 0.006719
-0.67 | 0.00041817 | 0.0018711 | 0.006499
-0.66 | 0.00039783 | 0.0017964 | 0.006306
-0.65 | 0.00038082 | 0.0017386 | 0.006122
-0.64 | 0.00036385 | 0.0016772 | 0.005902
-0.63 | 0.00034706 | 0.0016079 | 0.005751
-0.62 | 0.00033265 | 0.0015526 | 0.005577
-0.61 | 0.00031833 | 0.0014954 | 0.005392
-0.6 | 0.00030015 | 0.0014349 | 0.005263
-0.59 | 0.00028685 | 0.0013827 | 0.00506
-0.58 | 0.00027388 | 0.0013432 | 0.0048745
-0.57 | 0.0002627 | 0.0012853 | 0.004737
-0.56 | 0.00024993 | 0.0012382 | 0.004597
-0.55 | 0.0002395 | 0.0011935 | 0.0044592
-0.54 | 0.00022708 | 0.0011513 | 0.0043061
-0.53 | 0.00021734 | 0.0011198 | 0.0041689
-0.52 | 0.00020706 | 0.0010762 | 0.0040496
-0.51 | 0.00019827 | 0.0010393 | 0.0039295
-0.5 | 0.00018892 | 0.0010051 | 0.0038188
-0.49 | 0.00018395 | 0.0009685 | 0.003699
-0.48 | 0.00017785 | 0.0009467 | 0.0036423
-0.47 | 0.00017236 | 0.0009173 | 0.0035916
-0.46 | 0.00017024 | 0.0009067 | 0.0035255
-0.45 | 0.00016847 | 0.000901 | 0.0035303
-0.44 | 0.00017083 | 0.0008988 | 0.0035164
-0.43 | 0.00017543 | 0.0009208 | 0.0035889
-0.42 | 0.00019169 | 0.0009539 | 0.0037004
-0.41 | 0.00020952 | 0.0010131 | 0.0039163
-0.4 | 0.0002368 | 0.0011062 | 0.0042355
-0.39 | 0.00027867 | 0.0012433 | 0.004742
-0.38 | 0.00033984 | 0.0014464 | 0.00546
-0.37 | 0.00042799 | 0.0017379 | 0.00657
-0.36 | 0.00054955 | 0.0021376 | 0.008026
-0.35 | 0.0007548 | 0.0027018 | 0.010138
-0.34 | 0.0009972 | 0.0035074 | 0.013124
-0.33 | 0.0013353 | 0.0046047 | 0.017308
-0.32 | 0.0018006 | 0.006266 | 0.023134
-0.31 | 0.0024371 | 0.008342 | 0.031213
-0.3 | 0.0033211 | 0.011304 | 0.042576
-0.29 | 0.0045429 | 0.015319 | 0.05794
-0.28 | 0.006407 | 0.020867 | 0.0794
-0.27 | 0.008727 | 0.028481 | 0.10913
-0.26 | 0.011873 | 0.038804 | 0.14835
-0.25 | 0.016175 | 0.053112 | 0.20224
-0.24 | 0.022034 | 0.07281 | 0.27424
-0.23 | 0.02995 | 0.09912 | 0.37402
-0.22 | 0.040858 | 0.13447 | 0.50775
-0.21 | 0.055359 | 0.18136 | 0.6834
-0.2 | 0.07671 | 0.24417 | 0.9216
-0.19 | 0.10324 | 0.32891 | 1.2375
-0.18 | 0.13991 | 0.44292 | 1.6401
-0.17 | 0.18781 | 0.5949 | 2.1788
-0.16 | 0.25241 | 0.792 | 2.8717
-0.15 | 0.33765 | 1.0511 | 3.7506
-0.14 | 0.45382 | 1.402 | 4.8756
-0.13 | 0.6033 | 1.837 | 6.278
-0.12 | 0.7989 | 2.4139 | 7.988
-0.11 | 1.0599 | 3.1368 | 10.047
-0.1 | 1.3947 | 4.0606 | 12.524
-0.09 | 1.8362 | 5.2271 | 15.448
-0.08 | 2.386 | 6.645 | 18.821
-0.07 | 3.0865 | 8.401 | 22.722
-0.06 | 3.9604 | 10.519 | 27.08
-0.05 | 5.0467 | 13.078 | 31.907
-0.04 | 6.331 | 16.017 | 37.347
-0.03 | 7.894 | 19.472 | 43.284
-0.02 | 9.803 | 23.411 | 49.627
-0.01 | 12.031 | 27.855 | 56.61
0 | 14.587 | 32.914 | 64.08
0.01 | 17.465 | 38.455 | 71.77
0.02 | 20.696 | 44.389 | 79.99
0.03 | 24.304 | 50.95 | 88.68
0.04 | 28.188 | 57.89 | 97.64
0.05 | 32.34 | 65.22 | 107.08
0.06 | 36.728 | 73.06 | 116.57
0.07 | 41.44 | 81.25 | 126.65
0.08 | 46.288 | 89.9 | 136.91
0.09 | 51.214 | 98.84 | 147.29
0.1 | 56.279 | 108.05 | 157.99
0.11 | 61.18 | 117.63 | 168.96
0.12 | 66.37 | 127.18 | 180.12
0.13 | 71.49 | 137.31 | 191.36
0.14 | 76.52 | 147.49 | 202.8
0.15 | 81.39 | 157.81 | 214.1
0.16 | 86.11 | 168.56 | 225.98
0.17 | 90.61 | 179.16 | 237.75
0.18 | 95.15 | 190.04 | 249.44
0.19 | 99.43 | 200.9 | 261.42
0.2 | 103.6 | 211.96 | 273.25
0.21 | 107.49 | 223.12 | 285.33
0.22 | 111.14 | 234.32 | 297.31
0.23 | 114.52 | 245.59 | 309.36
0.24 | 117.87 | 256.74 | 321.18
0.25 | 121.07 | 268.16 | 333.25
0.26 | 124.12 | 279.22 | 345.27
0.27 | 127.01 | 290.61 | 357.19
0.28 | 129.37 | 301.83 | 369.06
0.29 | 131.67 | 312.9 | 380.75
0.3 | 134.09 | 324.18 | 392.62
0.31 | 136.24 | 335.14 | 404.31
0.32 | 138.6 | 346.21 | 415.77
0.33 | 140.26 | 357.18 | 427.46
0.34 | 141.96 | 367.95 | 438.67
0.35 | 143.62 | 378.53 | 450.02
0.36 | 145.37 | 389.09 | 461.12
0.37 | 146.95 | 399.61 | 472.16
0.38 | 148.23 | 409.92 | 482.99
0.39 | 149.26 | 420.03 | 493.6
0.4 | 150.65 | 429.71 | 504.17
0.41 | 152.18 | 439.5 | 514.55
0.42 | 153.08 | 449.15 | 524.88
0.43 | 153.92 | 458.49 | 534.78
0.44 | 154.83 | 467.59 | 544.62
0.45 | 155.72 | 476.3 | 554.33
0.46 | 157.03 | 485.03 | 563.76
0.47 | 157.5 | 493.4 | 572.8
0.48 | 158.12 | 501.51 | 581.8
0.49 | 158.95 | 509.22 | 590.8
0.5 | 159.97 | 516.73 | 599

## Tranconductance (mS-mm)
VGS (V) | VDS = 0.100 V | VDS = 0.500 V | VDS = 0.900 V
-0.75 | -0.00261 | -0.00974 | -0.0242
-0.74 | -0.002855 | -0.00848 | -0.02545
-0.73 | -0.002495 | -0.007885 | -0.0244
-0.72 | -0.00208 | -0.008275 | -0.0196
-0.71 | -0.0023085 | -0.007675 | -0.0201
-0.7 | -0.0024105 | -0.00702 | -0.0228
-0.69 | -0.0022065 | -0.007275 | -0.0204
-0.68 | -0.001786 | -0.007315 | -0.02015
-0.67 | -0.0018335 | -0.00712 | -0.02065
-0.66 | -0.0018675 | -0.006625 | -0.01885
-0.65 | -0.001699 | -0.00596 | -0.0202
-0.64 | -0.001688 | -0.006535 | -0.01855
-0.63 | -0.00156 | -0.00623 | -0.01625
-0.62 | -0.0014365 | -0.005625 | -0.01795
-0.61 | -0.001625 | -0.005885 | -0.0157
-0.6 | -0.001574 | -0.005635 | -0.0166
-0.59 | -0.0013135 | -0.004585 | -0.019425
-0.58 | -0.0012075 | -0.00487 | -0.01615
-0.57 | -0.0011975 | -0.00525 | -0.013875
-0.56 | -0.00116 | -0.00459 | -0.01389
-0.55 | -0.0011425 | -0.004345 | -0.014545
-0.54 | -0.001108 | -0.003685 | -0.014515
-0.53 | -0.001001 | -0.003755 | -0.012825
-0.52 | -0.0009535 | -0.004025 | -0.01197
-0.51 | -0.000907 | -0.003555 | -0.01154
-0.5 | -0.000716 | -0.00354 | -0.011525
-0.49 | -0.0005535 | -0.00292 | -0.008825
-0.48 | -0.0005795 | -0.00256 | -0.00537
-0.47 | -0.0003805 | -0.002 | -0.00584
-0.46 | -0.0001945 | -0.000815 | -0.003065
-0.45 | 2.95e-05 | -0.000395 | -0.000455
-0.44 | 0.000348 | 0.00099 | 0.00293
-0.43 | 0.001043 | 0.002755 | 0.0092
-0.42 | 0.0017045 | 0.004615 | 0.01637
-0.41 | 0.0022555 | 0.007615 | 0.026755
-0.4 | 0.0034575 | 0.01151 | 0.041285
-0.39 | 0.005152 | 0.01701 | 0.061225
-0.38 | 0.007466 | 0.02473 | 0.0914
-0.37 | 0.0104855 | 0.03456 | 0.1283
-0.36 | 0.0163405 | 0.048195 | 0.1784
-0.35 | 0.0223825 | 0.06849 | 0.2549
-0.34 | 0.029025 | 0.095145 | 0.3585
-0.33 | 0.04017 | 0.13793 | 0.5005
-0.32 | 0.05509 | 0.186865 | 0.69525
-0.31 | 0.076025 | 0.2519 | 0.9721
-0.3 | 0.10529 | 0.34885 | 1.33635
-0.29 | 0.154295 | 0.47815 | 1.8412
-0.28 | 0.209205 | 0.6581 | 2.5595
-0.27 | 0.2733 | 0.89685 | 3.4475
-0.26 | 0.3724 | 1.23155 | 4.6555
-0.25 | 0.50805 | 1.7003 | 6.2945
-0.24 | 0.68875 | 2.3004 | 8.589
-0.23 | 0.9412 | 3.083 | 11.6755
-0.22 | 1.27045 | 4.112 | 15.469
-0.21 | 1.7926 | 5.485 | 20.6925
-0.2 | 2.39405 | 7.3775 | 27.705
-0.19 | 3.16 | 9.9375 | 35.925
-0.18 | 4.2285 | 13.2995 | 47.065
-0.17 | 5.625 | 17.454 | 61.58
-0.16 | 7.492 | 22.81 | 78.59
-0.15 | 10.0705 | 30.5 | 100.195
-0.14 | 13.2825 | 39.295 | 126.37
-0.13 | 17.254 | 50.595 | 155.62
-0.12 | 22.83 | 64.99 | 188.45
-0.11 | 29.79 | 82.335 | 226.8
-0.1 | 38.815 | 104.515 | 270.05
-0.09 | 49.565 | 129.22 | 314.85
-0.08 | 62.515 | 158.695 | 363.7
-0.07 | 78.72 | 193.7 | 412.95
-0.06 | 98.01 | 233.85 | 459.25
-0.05 | 118.53 | 274.9 | 513.35
-0.04 | 142.365 | 319.7 | 568.85
-0.03 | 173.6 | 369.7 | 614
-0.02 | 206.85 | 419.15 | 666.3
-0.01 | 239.2 | 475.15 | 722.65
0 | 271.7 | 530 | 758
0.01 | 305.45 | 573.75 | 795.5
0.02 | 341.95 | 624.75 | 845.5
0.03 | 374.6 | 675.05 | 882.5
0.04 | 401.8 | 713.5 | 920
0.05 | 427 | 758.5 | 946.5
0.06 | 455 | 801.5 | 978.5
0.07 | 478 | 842 | 1017
0.08 | 488.7 | 879.5 | 1032
0.09 | 499.55 | 907.5 | 1054
0.1 | 498.3 | 939.5 | 1083.5
0.11 | 504.55 | 956.5 | 1106.5
0.12 | 515.5 | 984 | 1120
0.13 | 507.5 | 1015.5 | 1134
0.14 | 495 | 1025 | 1137
0.15 | 479.5 | 1053.5 | 1159
0.16 | 461 | 1067.5 | 1182.5
0.17 | 452 | 1074 | 1173
0.18 | 441 | 1087 | 1183.5
0.19 | 422.5 | 1096 | 1190.5
0.2 | 403 | 1111 | 1195.5
0.21 | 377 | 1118 | 1203
0.22 | 351.5 | 1123.5 | 1201.5
0.23 | 336.5 | 1121 | 1193.5
0.24 | 327.5 | 1128.5 | 1194.5
0.25 | 312.5 | 1124 | 1204.5
0.26 | 297 | 1122.5 | 1197
0.27 | 262.5 | 1130.5 | 1189.5
0.28 | 233 | 1114.5 | 1178
0.29 | 236 | 1117.5 | 1178
0.3 | 228.5 | 1112 | 1178
0.31 | 225.5 | 1101.5 | 1157.5
0.32 | 201 | 1102 | 1157.5
0.33 | 168 | 1087 | 1145
0.34 | 168 | 1067.5 | 1128
0.35 | 170.5 | 1057 | 1122.5
0.36 | 166.5 | 1054 | 1107
0.37 | 143 | 1041.5 | 1093.5
0.38 | 115.5 | 1021 | 1072
0.39 | 121 | 989.5 | 1059
0.4 | 146 | 973.5 | 1047.5
0.41 | 121.5 | 972 | 1035.5
0.42 | 87 | 949.5 | 1011.5
0.43 | 87.5 | 922 | 987
0.44 | 90 | 890.5 | 977.5
0.45 | 110 | 872 | 957
0.46 | 89 | 855 | 923.5
0.47 | 54.5 | 824 | 902
0.48 | 72.5 | 791 | 900
0.49 | 92.5 | 761 | 860
0.5 | 102 | 751 | 820