## IDS-VDS Characteristic (mA-mm)
VGS (V) | VDS = 0.100 V | VDS = 0.500 V | VDS = 0.900 V
-0.75 | 0.00062 | 0.0025804 | 0.008645
-0.74 | 0.0005887 | 0.0025012 | 0.008388
-0.73 | 0.0005644 | 0.0024076 | 0.008169
-0.72 | 0.0005417 | 0.0023241 | 0.007945
-0.71 | 0.000519 | 0.0022525 | 0.007656
-0.7 | 0.00049247 | 0.0021752 | 0.007465
-0.69 | 0.00047384 | 0.002095 | 0.007257
-0.68 | 0.00045355 | 0.002021 | 0.007025
-0.67 | 0.00043325 | 0.0019353 | 0.006736
-0.66 | 0.0004179 | 0.0018737 | 0.006578
-0.65 | 0.00039595 | 0.0018188 | 0.006359
-0.64 | 0.00037625 | 0.0017482 | 0.006178
-0.63 | 0.00035586 | 0.0016779 | 0.005992
-0.62 | 0.00034442 | 0.0016314 | 0.005808
-0.61 | 0.00032723 | 0.0015675 | 0.005621
-0.6 | 0.00031098 | 0.001502 | 0.005435
-0.59 | 0.00029978 | 0.0014554 | 0.005276
-0.58 | 0.00028407 | 0.0014035 | 0.00513
-0.57 | 0.00027039 | 0.0013582 | 0.0049638
-0.56 | 0.00025797 | 0.0013093 | 0.0047987
-0.55 | 0.00024663 | 0.0012588 | 0.0046292
-0.54 | 0.00023539 | 0.0012058 | 0.0044942
-0.53 | 0.00022258 | 0.0011612 | 0.0043519
-0.52 | 0.00021346 | 0.0011282 | 0.0042319
-0.51 | 0.00020545 | 0.0010836 | 0.0041123
-0.5 | 0.00019588 | 0.0010418 | 0.0039679
-0.49 | 0.00018981 | 0.001011 | 0.0038739
-0.48 | 0.00018241 | 0.0009867 | 0.0037751
-0.47 | 0.00017606 | 0.0009595 | 0.0037136
-0.46 | 0.0001724 | 0.0009456 | 0.0036428
-0.45 | 0.0001709 | 0.0009329 | 0.0036084
-0.44 | 0.00017273 | 0.0009316 | 0.0036261
-0.43 | 0.00017942 | 0.0009476 | 0.0036741
-0.42 | 0.00018793 | 0.0009746 | 0.00376
-0.41 | 0.0002057 | 0.0010248 | 0.0039455
-0.4 | 0.00023256 | 0.0011131 | 0.0042133
-0.39 | 0.0002735 | 0.0012398 | 0.0046872
-0.38 | 0.00033065 | 0.0014279 | 0.0053559
-0.37 | 0.00041299 | 0.0016925 | 0.006377
-0.36 | 0.00052788 | 0.0020662 | 0.00776
-0.35 | 0.0007231 | 0.0026022 | 0.009663
-0.34 | 0.0009545 | 0.0033478 | 0.012464
-0.33 | 0.0012782 | 0.0043877 | 0.016357
-0.32 | 0.0017148 | 0.005904 | 0.021823
-0.31 | 0.0023251 | 0.007908 | 0.029422
-0.3 | 0.003172 | 0.010624 | 0.039798
-0.29 | 0.0043361 | 0.014461 | 0.054576
-0.28 | 0.006095 | 0.019696 | 0.07489
-0.27 | 0.008325 | 0.026924 | 0.10224
-0.26 | 0.011354 | 0.036768 | 0.14003
-0.25 | 0.015519 | 0.050133 | 0.19029
-0.24 | 0.02114 | 0.06958 | 0.25958
-0.23 | 0.028925 | 0.09366 | 0.35458
-0.22 | 0.039279 | 0.12794 | 0.48004
-0.21 | 0.053306 | 0.17304 | 0.6502
-0.2 | 0.07405 | 0.2335 | 0.8749
-0.19 | 0.09997 | 0.31697 | 1.1769
-0.18 | 0.13532 | 0.42593 | 1.5777
-0.17 | 0.18194 | 0.5746 | 2.0937
-0.16 | 0.24557 | 0.7672 | 2.7438
-0.15 | 0.32967 | 1.0186 | 3.6119
-0.14 | 0.4419 | 1.3589 | 4.7114
-0.13 | 0.5904 | 1.7853 | 6.108
-0.12 | 0.7863 | 2.3508 | 7.748
-0.11 | 1.0417 | 3.0567 | 9.805
-0.1 | 1.3719 | 3.9687 | 12.263
-0.09 | 1.8104 | 5.1254 | 15.145
-0.08 | 2.3603 | 6.535 | 18.528
-0.07 | 3.0575 | 8.286 | 22.307
-0.06 | 3.94 | 10.364 | 26.662
-0.05 | 5.0082 | 12.905 | 31.533
-0.04 | 6.295 | 15.851 | 36.902
-0.03 | 7.875 | 19.296 | 42.709
-0.02 | 9.75 | 23.184 | 49.126
-0.01 | 11.949 | 27.681 | 55.908
0 | 14.534 | 32.683 | 63.37
0.01 | 17.421 | 38.162 | 71.17
0.02 | 20.584 | 44.148 | 79.22
0.03 | 24.202 | 50.538 | 87.86
0.04 | 28.042 | 57.44 | 96.71
0.05 | 32.258 | 64.88 | 106.05
0.06 | 36.656 | 72.54 | 115.67
0.07 | 41.324 | 80.79 | 125.69
0.08 | 46.11 | 89.33 | 135.71
0.09 | 51.006 | 98.11 | 146.15
0.1 | 56.009 | 107.21 | 156.83
0.11 | 61 | 116.63 | 167.71
0.12 | 66.13 | 126.41 | 178.84
0.13 | 71.1 | 136.35 | 189.76
0.14 | 76.12 | 146.49 | 201.22
0.15 | 81.09 | 156.59 | 212.66
0.16 | 85.87 | 167.25 | 224.3
0.17 | 90.34 | 177.87 | 236
0.18 | 94.61 | 188.59 | 247.53
0.19 | 98.84 | 199.55 | 259.39
0.2 | 102.96 | 210.33 | 271.23
0.21 | 106.97 | 221.63 | 283.31
0.22 | 110.64 | 232.64 | 295.15
0.23 | 114.02 | 243.82 | 307.02
0.24 | 117.07 | 254.86 | 319.08
0.25 | 120.32 | 266.17 | 331
0.26 | 123.15 | 277.43 | 342.86
0.27 | 126.09 | 288.6 | 354.55
0.28 | 128.73 | 299.72 | 366.45
0.29 | 131.11 | 310.72 | 378.28
0.3 | 133.22 | 322 | 390.08
0.31 | 135.32 | 333.07 | 401.87
0.32 | 137.35 | 344.03 | 413.17
0.33 | 139.55 | 355.06 | 424.82
0.34 | 141.35 | 365.59 | 436.11
0.35 | 142.69 | 376.33 | 447.41
0.36 | 144.22 | 386.86 | 458.5
0.37 | 146.02 | 397.33 | 469.5
0.38 | 147.23 | 407.51 | 480.45
0.39 | 148.61 | 417.52 | 491.17
0.4 | 149.46 | 427.48 | 501.72
0.41 | 150.66 | 437.26 | 511.98
0.42 | 152.08 | 446.85 | 522.39
0.43 | 153 | 456.08 | 532.49
0.44 | 153.79 | 465.19 | 542.36
0.45 | 154.64 | 474.09 | 552.16
0.46 | 155.72 | 482.89 | 561.59
0.47 | 156.65 | 491.3 | 570.7
0.48 | 157.49 | 499.24 | 579.8
0.49 | 157.88 | 507.15 | 588.6
0.5 | 158.73 | 514.84 | 597.6

## Tranconductance (mS-mm)
VGS (V) | VDS = 0.100 V | VDS = 0.500 V | VDS = 0.900 V
-0.75 | -0.00313 | -0.00792 | -0.0257
-0.74 | -0.00278 | -0.00864 | -0.0238
-0.73 | -0.00235 | -0.008855 | -0.02215
-0.72 | -0.00227 | -0.007755 | -0.02565
-0.71 | -0.0024615 | -0.007445 | -0.024
-0.7 | -0.002258 | -0.007875 | -0.01995
-0.69 | -0.001946 | -0.00771 | -0.022
-0.68 | -0.0020295 | -0.007985 | -0.02605
-0.67 | -0.0017825 | -0.007365 | -0.02235
-0.66 | -0.001865 | -0.005825 | -0.01885
-0.65 | -0.0020825 | -0.006275 | -0.02
-0.64 | -0.0020045 | -0.007045 | -0.01835
-0.63 | -0.0015915 | -0.00584 | -0.0185
-0.62 | -0.0014315 | -0.00552 | -0.01855
-0.61 | -0.001672 | -0.00647 | -0.01865
-0.6 | -0.0013725 | -0.005605 | -0.01725
-0.59 | -0.0013455 | -0.004925 | -0.01525
-0.58 | -0.0014695 | -0.00486 | -0.01561
-0.57 | -0.001305 | -0.00471 | -0.016565
-0.56 | -0.001188 | -0.00497 | -0.01673
-0.55 | -0.001129 | -0.005175 | -0.015225
-0.54 | -0.0012025 | -0.00488 | -0.013865
-0.53 | -0.0010965 | -0.00388 | -0.013115
-0.52 | -0.0008565 | -0.00388 | -0.01198
-0.51 | -0.000879 | -0.00432 | -0.0132
-0.5 | -0.000782 | -0.00363 | -0.01192
-0.49 | -0.0006735 | -0.002755 | -0.00964
-0.48 | -0.0006875 | -0.002575 | -0.008015
-0.47 | -0.0005005 | -0.002055 | -0.006615
-0.46 | -0.000258 | -0.00133 | -0.00526
-0.45 | 1.65e-05 | -0.0007 | -0.000835
-0.44 | 0.000426 | 0.000735 | 0.003285
-0.43 | 0.00076 | 0.00215 | 0.006695
-0.42 | 0.001314 | 0.00386 | 0.01357
-0.41 | 0.0022315 | 0.006925 | 0.022665
-0.4 | 0.00339 | 0.01075 | 0.037085
-0.39 | 0.0049045 | 0.01574 | 0.05713
-0.38 | 0.0069745 | 0.022635 | 0.08449
-0.37 | 0.0098615 | 0.031915 | 0.120205
-0.36 | 0.0155055 | 0.045485 | 0.1643
-0.35 | 0.021331 | 0.06408 | 0.2352
-0.34 | 0.027755 | 0.089275 | 0.3347
-0.33 | 0.038015 | 0.12781 | 0.46795
-0.32 | 0.052345 | 0.176015 | 0.65325
-0.31 | 0.07286 | 0.236 | 0.89875
-0.3 | 0.10055 | 0.32765 | 1.2577
-0.29 | 0.14615 | 0.4536 | 1.7546
-0.28 | 0.199445 | 0.62315 | 2.3832
-0.27 | 0.26295 | 0.8536 | 3.257
-0.26 | 0.3597 | 1.16045 | 4.4025
-0.25 | 0.4893 | 1.6406 | 5.9775
-0.24 | 0.6703 | 2.17635 | 8.2145
-0.23 | 0.90695 | 2.918 | 11.023
-0.22 | 1.21905 | 3.969 | 14.781
-0.21 | 1.73855 | 5.278 | 19.743
-0.2 | 2.3332 | 7.1965 | 26.335
-0.19 | 3.0635 | 9.6215 | 35.14
-0.18 | 4.0985 | 12.8815 | 45.84
-0.17 | 5.5125 | 17.0635 | 58.305
-0.16 | 7.3865 | 22.2 | 75.91
-0.15 | 9.8165 | 29.585 | 98.38
-0.14 | 13.0365 | 38.335 | 124.805
-0.13 | 17.22 | 49.595 | 151.83
-0.12 | 22.565 | 63.57 | 184.85
-0.11 | 29.28 | 80.895 | 225.75
-0.1 | 38.435 | 103.435 | 267
-0.09 | 49.42 | 128.315 | 313.25
-0.08 | 62.355 | 158.03 | 358.1
-0.07 | 78.985 | 191.45 | 406.7
-0.06 | 97.535 | 230.95 | 461.3
-0.05 | 117.75 | 274.35 | 512
-0.04 | 143.34 | 319.55 | 558.8
-0.03 | 172.75 | 366.65 | 611.2
-0.02 | 203.7 | 419.25 | 659.95
-0.01 | 239.2 | 474.95 | 712.2
0 | 273.6 | 524.05 | 763.1
0.01 | 302.5 | 573.25 | 792.5
0.02 | 339.05 | 618.8 | 834.5
0.03 | 372.9 | 664.6 | 874.5
0.04 | 402.8 | 717.1 | 909.5
0.05 | 430.7 | 755 | 948
0.06 | 453.3 | 795.5 | 982
0.07 | 472.7 | 839.5 | 1002
0.08 | 484.1 | 866 | 1023
0.09 | 494.95 | 894 | 1056
0.1 | 499.7 | 926 | 1078
0.11 | 506.05 | 960 | 1100.5
0.12 | 505 | 986 | 1102.5
0.13 | 499.5 | 1004 | 1119
0.14 | 499.5 | 1012 | 1145
0.15 | 487.5 | 1038 | 1154
0.16 | 462.5 | 1064 | 1167
0.17 | 437 | 1067 | 1161.5
0.18 | 425 | 1084 | 1169.5
0.19 | 417.5 | 1087 | 1185
0.2 | 406.5 | 1104 | 1196
0.21 | 384 | 1115.5 | 1196
0.22 | 352.5 | 1109.5 | 1185.5
0.23 | 321.5 | 1111 | 1196.5
0.24 | 315 | 1117.5 | 1199
0.25 | 304 | 1128.5 | 1189
0.26 | 288.5 | 1121.5 | 1177.5
0.27 | 279 | 1114.5 | 1179.5
0.28 | 251 | 1106 | 1186.5
0.29 | 224.5 | 1114 | 1181.5
0.3 | 210.5 | 1117.5 | 1179.5
0.31 | 206.5 | 1101.5 | 1154.5
0.32 | 211.5 | 1099.5 | 1147.5
0.33 | 200 | 1078 | 1147
0.34 | 157 | 1063.5 | 1129.5
0.35 | 143.5 | 1063.5 | 1119.5
0.36 | 166.5 | 1050 | 1104.5
0.37 | 150.5 | 1032.5 | 1097.5
0.38 | 129.5 | 1009.5 | 1083.5
0.39 | 111.5 | 998.5 | 1063.5
0.4 | 102.5 | 987 | 1040.5
0.41 | 131 | 968.5 | 1033.5
0.42 | 117 | 941 | 1025.5
0.43 | 85.5 | 917 | 998.5
0.44 | 82 | 900.5 | 983.5
0.45 | 96.5 | 885 | 961.5
0.46 | 100.5 | 860.5 | 927
0.47 | 88.5 | 817.5 | 910.5
0.48 | 61.5 | 792.5 | 895
0.49 | 62 | 780 | 890
0.5 | 85 | 769 | 900