## IDS-VDS Characteristic (mA-mm)
VGS (V) | VDS = 0.100 V | VDS = 0.500 V | VDS = 0.900 V
-0.75 | 0.00059 | 0.0025605 | 0.008657
-0.74 | 0.0005616 | 0.0024721 | 0.008451
-0.73 | 0.0005393 | 0.0023811 | 0.008173
-0.72 | 0.0005133 | 0.0022919 | 0.007957
-0.71 | 0.00049218 | 0.0022196 | 0.007721
-0.7 | 0.00047 | 0.0021248 | 0.007447
-0.69 | 0.00044963 | 0.0020607 | 0.007246
-0.68 | 0.00042849 | 0.0019834 | 0.00699
-0.67 | 0.00040818 | 0.0019058 | 0.006814
-0.66 | 0.00038903 | 0.0018439 | 0.006546
-0.65 | 0.00037332 | 0.0017723 | 0.006393
-0.64 | 0.00035611 | 0.0016987 | 0.006196
-0.63 | 0.00034044 | 0.0016425 | 0.005969
-0.62 | 0.00032261 | 0.001584 | 0.005787
-0.61 | 0.00030681 | 0.0015258 | 0.005618
-0.6 | 0.00029464 | 0.0014715 | 0.005424
-0.59 | 0.00027984 | 0.0014177 | 0.005245
-0.58 | 0.00026629 | 0.0013682 | 0.005038
-0.57 | 0.00025551 | 0.0013107 | 0.0049436
-0.56 | 0.00024199 | 0.001269 | 0.0047605
-0.55 | 0.00022876 | 0.001221 | 0.0045916
-0.54 | 0.00021855 | 0.0011748 | 0.00449
-0.53 | 0.00021066 | 0.0011295 | 0.0043403
-0.52 | 0.00019921 | 0.0010856 | 0.0041837
-0.51 | 0.00018917 | 0.0010456 | 0.004082
-0.5 | 0.00018243 | 0.001014 | 0.0039592
-0.49 | 0.00017497 | 0.0009777 | 0.0038629
-0.48 | 0.00016827 | 0.0009521 | 0.0037163
-0.47 | 0.00016326 | 0.0009244 | 0.0036585
-0.46 | 0.00016019 | 0.0009084 | 0.0035792
-0.45 | 0.00016047 | 0.0008863 | 0.0035247
-0.44 | 0.00016078 | 0.000888 | 0.003517
-0.43 | 0.00016544 | 0.0008994 | 0.0035599
-0.42 | 0.0001764 | 0.0009239 | 0.0036665
-0.41 | 0.00019268 | 0.0009646 | 0.0038158
-0.4 | 0.00021718 | 0.0010467 | 0.0040723
-0.39 | 0.00025446 | 0.0011662 | 0.0044966
-0.38 | 0.00030768 | 0.0013422 | 0.0051279
-0.37 | 0.00038425 | 0.0015884 | 0.006094
-0.36 | 0.00049261 | 0.0019425 | 0.007346
-0.35 | 0.0006768 | 0.0024422 | 0.009189
-0.34 | 0.0008958 | 0.0031422 | 0.01181
-0.33 | 0.001197 | 0.0041145 | 0.015481
-0.32 | 0.001614 | 0.0054575 | 0.020568
-0.31 | 0.00218 | 0.007506 | 0.027765
-0.3 | 0.0029808 | 0.010104 | 0.037773
-0.29 | 0.0040786 | 0.013732 | 0.05138
-0.28 | 0.0055922 | 0.018603 | 0.07076
-0.27 | 0.007901 | 0.02546 | 0.09702
-0.26 | 0.010774 | 0.034807 | 0.13249
-0.25 | 0.014685 | 0.047647 | 0.18095
-0.24 | 0.020087 | 0.06552 | 0.24734
-0.23 | 0.027355 | 0.08913 | 0.33862
-0.22 | 0.037274 | 0.1212 | 0.45934
-0.21 | 0.050676 | 0.16407 | 0.6217
-0.2 | 0.06979 | 0.22149 | 0.8406
-0.19 | 0.09495 | 0.2993 | 1.1238
-0.18 | 0.12849 | 0.40425 | 1.5129
-0.17 | 0.173 | 0.54341 | 2.0119
-0.16 | 0.23327 | 0.7261 | 2.668
-0.15 | 0.31164 | 0.9675 | 3.4861
-0.14 | 0.41964 | 1.2933 | 4.536
-0.13 | 0.56041 | 1.6968 | 5.914
-0.12 | 0.7461 | 2.2362 | 7.549
-0.11 | 0.9887 | 2.9281 | 9.533
-0.1 | 1.3066 | 3.8071 | 11.939
-0.09 | 1.7276 | 4.898 | 14.817
-0.08 | 2.2498 | 6.275 | 18.103
-0.07 | 2.9286 | 7.972 | 21.901
-0.06 | 3.7695 | 10.019 | 26.126
-0.05 | 4.8247 | 12.506 | 31.034
-0.04 | 6.049 | 15.325 | 36.392
-0.03 | 7.61 | 18.771 | 42.264
-0.02 | 9.452 | 22.664 | 48.706
-0.01 | 11.62 | 27.08 | 55.485
0 | 14.15 | 32.027 | 62.95
0.01 | 17.011 | 37.504 | 70.78
0.02 | 20.191 | 43.415 | 79.01
0.03 | 23.748 | 50.009 | 87.73
0.04 | 27.641 | 56.96 | 96.89
0.05 | 31.803 | 64.24 | 106.07
0.06 | 36.236 | 72.17 | 115.83
0.07 | 40.915 | 80.35 | 125.99
0.08 | 45.776 | 89.1 | 136.25
0.09 | 50.792 | 97.97 | 146.81
0.1 | 55.86 | 107.21 | 157.61
0.11 | 60.87 | 116.83 | 168.64
0.12 | 66.12 | 126.69 | 179.94
0.13 | 71.29 | 136.81 | 191.3
0.14 | 76.32 | 147.07 | 202.67
0.15 | 81.25 | 157.51 | 214.43
0.16 | 86.07 | 168.14 | 226.19
0.17 | 90.84 | 179.02 | 238.05
0.18 | 95.33 | 189.94 | 250.09
0.19 | 99.73 | 201 | 261.81
0.2 | 103.83 | 212.24 | 273.95
0.21 | 107.81 | 223.34 | 286.19
0.22 | 111.56 | 234.74 | 298.26
0.23 | 115.16 | 246.17 | 310.44
0.24 | 118.5 | 257.54 | 322.43
0.25 | 121.86 | 269.04 | 334.74
0.26 | 124.91 | 280.32 | 346.79
0.27 | 127.65 | 291.73 | 358.88
0.28 | 130.21 | 303.16 | 370.77
0.29 | 132.82 | 314.37 | 382.72
0.3 | 135.06 | 325.74 | 394.67
0.31 | 137.65 | 336.99 | 406.42
0.32 | 139.55 | 348.01 | 418.28
0.33 | 141.34 | 359.17 | 429.71
0.34 | 143.24 | 370.15 | 441.34
0.35 | 144.94 | 380.84 | 452.66
0.36 | 146.75 | 391.58 | 463.95
0.37 | 148.13 | 402.21 | 475.21
0.38 | 149.42 | 412.57 | 485.99
0.39 | 150.86 | 422.91 | 496.92
0.4 | 152.38 | 432.77 | 507.5
0.41 | 153.41 | 442.67 | 518
0.42 | 154.42 | 452.36 | 528.38
0.43 | 155.44 | 461.8 | 538.45
0.44 | 156.39 | 470.97 | 548.41
0.45 | 157.77 | 479.92 | 558.08
0.46 | 158.39 | 488.71 | 567.76
0.47 | 159.11 | 497.07 | 576.4
0.48 | 160 | 505.3 | 586
0.49 | 160.71 | 513.13 | 594.6
0.5 | 161.56 | 520.79 | 603.5

## Tranconductance (mS-mm)
VGS (V) | VDS = 0.100 V | VDS = 0.500 V | VDS = 0.900 V
-0.75 | -0.00284 | -0.00884 | -0.0206
-0.74 | -0.002535 | -0.00897 | -0.0242
-0.73 | -0.002415 | -0.00901 | -0.0247
-0.72 | -0.002356 | -0.008075 | -0.0226
-0.71 | -0.002165 | -0.008355 | -0.0255
-0.7 | -0.0021275 | -0.007945 | -0.02375
-0.69 | -0.0020755 | -0.00707 | -0.02285
-0.68 | -0.0020725 | -0.007745 | -0.0216
-0.67 | -0.001973 | -0.006975 | -0.0222
-0.66 | -0.001743 | -0.006675 | -0.02105
-0.65 | -0.001646 | -0.00726 | -0.0175
-0.64 | -0.001644 | -0.00649 | -0.0212
-0.63 | -0.001675 | -0.005735 | -0.02045
-0.62 | -0.0016815 | -0.005835 | -0.01755
-0.61 | -0.0013985 | -0.005625 | -0.01815
-0.6 | -0.0013485 | -0.005405 | -0.01865
-0.59 | -0.0014175 | -0.005165 | -0.0193
-0.58 | -0.0012165 | -0.00535 | -0.01507
-0.57 | -0.001215 | -0.00496 | -0.013875
-0.56 | -0.0013375 | -0.004485 | -0.0176
-0.55 | -0.001172 | -0.00471 | -0.013525
-0.54 | -0.000905 | -0.004575 | -0.012565
-0.53 | -0.000967 | -0.00446 | -0.015315
-0.52 | -0.0010745 | -0.004195 | -0.012915
-0.51 | -0.000839 | -0.00358 | -0.011225
-0.5 | -0.00071 | -0.003395 | -0.010955
-0.49 | -0.000708 | -0.003095 | -0.012145
-0.48 | -0.0005855 | -0.002665 | -0.01022
-0.47 | -0.000404 | -0.002185 | -0.006855
-0.46 | -0.0001395 | -0.001905 | -0.00669
-0.45 | 2.95e-05 | -0.00102 | -0.00311
-0.44 | 0.0002485 | 0.000655 | 0.00176
-0.43 | 0.000781 | 0.001795 | 0.007475
-0.42 | 0.001362 | 0.00326 | 0.012795
-0.41 | 0.002039 | 0.00614 | 0.02029
-0.4 | 0.003089 | 0.01008 | 0.03404
-0.39 | 0.004525 | 0.014775 | 0.05278
-0.38 | 0.0064895 | 0.02111 | 0.07987
-0.37 | 0.0092465 | 0.030015 | 0.110905
-0.36 | 0.0146275 | 0.04269 | 0.15475
-0.35 | 0.0201595 | 0.059985 | 0.2232
-0.34 | 0.02601 | 0.083615 | 0.3146
-0.33 | 0.03591 | 0.115765 | 0.4379
-0.32 | 0.04915 | 0.169575 | 0.6142
-0.31 | 0.06834 | 0.232325 | 0.86025
-0.3 | 0.09493 | 0.3113 | 1.18075
-0.29 | 0.13057 | 0.42495 | 1.64935
-0.28 | 0.19112 | 0.5864 | 2.282
-0.27 | 0.25909 | 0.8102 | 3.0865
-0.26 | 0.3392 | 1.10935 | 4.1965
-0.25 | 0.46565 | 1.53565 | 5.7425
-0.24 | 0.6335 | 2.07415 | 7.8835
-0.23 | 0.85935 | 2.784 | 10.6
-0.22 | 1.16605 | 3.747 | 14.154
-0.21 | 1.6258 | 5.0145 | 19.063
-0.2 | 2.2137 | 6.7615 | 25.105
-0.19 | 2.935 | 9.138 | 33.615
-0.18 | 3.9025 | 12.2055 | 44.405
-0.17 | 5.239 | 16.0925 | 57.755
-0.16 | 6.932 | 21.2045 | 73.71
-0.15 | 9.3185 | 28.36 | 93.4
-0.14 | 12.4385 | 36.465 | 121.395
-0.13 | 16.323 | 47.145 | 150.65
-0.12 | 21.4145 | 61.565 | 180.95
-0.11 | 28.025 | 78.545 | 219.5
-0.1 | 36.945 | 98.495 | 264.2
-0.09 | 47.16 | 123.395 | 308.2
-0.08 | 60.05 | 153.7 | 354.2
-0.07 | 75.985 | 187.2 | 401.15
-0.06 | 94.805 | 226.7 | 456.65
-0.05 | 113.975 | 265.3 | 513.3
-0.04 | 139.265 | 313.25 | 561.5
-0.03 | 170.15 | 366.95 | 615.7
-0.02 | 200.5 | 415.45 | 661.05
-0.01 | 234.9 | 468.15 | 712.2
0 | 269.55 | 521.2 | 764.75
0.01 | 302.05 | 569.4 | 803
0.02 | 336.85 | 625.25 | 847.5
0.03 | 372.5 | 677.25 | 894
0.04 | 402.75 | 711.55 | 917
0.05 | 429.75 | 760.5 | 947
0.06 | 455.6 | 805.5 | 996
0.07 | 477 | 846.5 | 1021
0.08 | 493.85 | 881 | 1041
0.09 | 504.2 | 905.5 | 1068
0.1 | 503.9 | 943 | 1091.5
0.11 | 513 | 974 | 1116.5
0.12 | 521 | 999 | 1133
0.13 | 510 | 1019 | 1136.5
0.14 | 498 | 1035 | 1156.5
0.15 | 487.5 | 1053.5 | 1176
0.16 | 479.5 | 1075.5 | 1181
0.17 | 463 | 1090 | 1195
0.18 | 444.5 | 1099 | 1188
0.19 | 425 | 1115 | 1193
0.2 | 404 | 1117 | 1219
0.21 | 386.5 | 1125 | 1215.5
0.22 | 367.5 | 1141.5 | 1212.5
0.23 | 347 | 1140 | 1208.5
0.24 | 335 | 1143.5 | 1215
0.25 | 320.5 | 1139 | 1218
0.26 | 289.5 | 1134.5 | 1207
0.27 | 265 | 1142 | 1199
0.28 | 258.5 | 1132 | 1192
0.29 | 242.5 | 1129 | 1195
0.3 | 241.5 | 1131 | 1185
0.31 | 224.5 | 1113.5 | 1180.5
0.32 | 184.5 | 1109 | 1164.5
0.33 | 184.5 | 1107 | 1153
0.34 | 180 | 1083.5 | 1147.5
0.35 | 175.5 | 1071.5 | 1130.5
0.36 | 159.5 | 1068.5 | 1127.5
0.37 | 133.5 | 1049.5 | 1102
0.38 | 136.5 | 1035 | 1085.5
0.39 | 148 | 1010 | 1075.5
0.4 | 127.5 | 988 | 1054
0.41 | 102 | 979.5 | 1044
0.42 | 101.5 | 956.5 | 1022.5
0.43 | 98.5 | 930.5 | 1001.5
0.44 | 116.5 | 906 | 981.5
0.45 | 100 | 887 | 967.5
0.46 | 67 | 857.5 | 916
0.47 | 80.5 | 829.5 | 912
0.48 | 80 | 803 | 910
0.49 | 78 | 774.5 | 875
0.5 | 85 | 766 | 890