## IDS-VDS Characteristic (mA-mm)
VGS (V) | VDS = 0.100 V | VDS = 0.500 V | VDS = 0.900 V
-0.75 | 0.0007295 | 0.0031398 | 0.010545
-0.74 | 0.0006959 | 0.0030183 | 0.01026
-0.73 | 0.0006657 | 0.0029071 | 0.009952
-0.72 | 0.000629 | 0.0028097 | 0.009618
-0.71 | 0.0006044 | 0.0027206 | 0.009401
-0.7 | 0.0005737 | 0.0026141 | 0.009114
-0.69 | 0.0005503 | 0.0025333 | 0.008842
-0.68 | 0.0005228 | 0.0024616 | 0.008571
-0.67 | 0.00050003 | 0.002347 | 0.008287
-0.66 | 0.00047569 | 0.0022709 | 0.008033
-0.65 | 0.00045372 | 0.002189 | 0.007812
-0.64 | 0.00043411 | 0.0020884 | 0.007569
-0.63 | 0.0004107 | 0.0020182 | 0.007367
-0.62 | 0.00039473 | 0.0019512 | 0.007142
-0.61 | 0.00037422 | 0.0018645 | 0.006866
-0.6 | 0.00035754 | 0.0017967 | 0.006664
-0.59 | 0.00034037 | 0.001732 | 0.006438
-0.58 | 0.00032377 | 0.0016695 | 0.006245
-0.57 | 0.00030814 | 0.001606 | 0.006088
-0.56 | 0.00029484 | 0.0015555 | 0.005873
-0.55 | 0.00028264 | 0.0015056 | 0.005728
-0.54 | 0.000268 | 0.0014487 | 0.005507
-0.53 | 0.00025608 | 0.0013871 | 0.005357
-0.52 | 0.00024204 | 0.0013464 | 0.005179
-0.51 | 0.00023288 | 0.0012935 | 0.005036
-0.5 | 0.00022264 | 0.0012403 | 0.0048919
-0.49 | 0.00021236 | 0.0012007 | 0.0047581
-0.48 | 0.00020337 | 0.0011612 | 0.0045929
-0.47 | 0.00019822 | 0.0011378 | 0.0045102
-0.46 | 0.00019392 | 0.0011101 | 0.0043882
-0.45 | 0.00019019 | 0.0010919 | 0.0043609
-0.44 | 0.00019048 | 0.0010792 | 0.0043098
-0.43 | 0.00019415 | 0.0010884 | 0.0043521
-0.42 | 0.00020394 | 0.0011088 | 0.0044218
-0.41 | 0.00022158 | 0.0011566 | 0.0045705
-0.4 | 0.00024767 | 0.0012329 | 0.0048521
-0.39 | 0.00028664 | 0.0013547 | 0.0053123
-0.38 | 0.00034304 | 0.0015396 | 0.006014
-0.37 | 0.00042415 | 0.0017974 | 0.00693
-0.36 | 0.00053633 | 0.0021775 | 0.008322
-0.35 | 0.0007331 | 0.0027155 | 0.010278
-0.34 | 0.000967 | 0.0034701 | 0.013136
-0.33 | 0.0012856 | 0.004502 | 0.017036
-0.32 | 0.0017271 | 0.006077 | 0.022486
-0.31 | 0.0023458 | 0.008083 | 0.030074
-0.3 | 0.0031993 | 0.010914 | 0.040923
-0.29 | 0.0043807 | 0.014772 | 0.055697
-0.28 | 0.006169 | 0.020069 | 0.07601
-0.27 | 0.00843 | 0.027451 | 0.10418
-0.26 | 0.011483 | 0.037265 | 0.14191
-0.25 | 0.015711 | 0.050868 | 0.19392
-0.24 | 0.021379 | 0.07038 | 0.26495
-0.23 | 0.029195 | 0.09562 | 0.35962
-0.22 | 0.039755 | 0.12917 | 0.49105
-0.21 | 0.053954 | 0.1754 | 0.6614
-0.2 | 0.07489 | 0.23754 | 0.8926
-0.19 | 0.10143 | 0.32052 | 1.2006
-0.18 | 0.13729 | 0.43513 | 1.6043
-0.17 | 0.18484 | 0.5808 | 2.121
-0.16 | 0.24936 | 0.7745 | 2.805
-0.15 | 0.33454 | 1.0315 | 3.6614
-0.14 | 0.44939 | 1.3755 | 4.7876
-0.13 | 0.5983 | 1.8106 | 6.175
-0.12 | 0.7964 | 2.3824 | 7.871
-0.11 | 1.0563 | 3.0912 | 9.919
-0.1 | 1.3922 | 4.0306 | 12.338
-0.09 | 1.8316 | 5.1864 | 15.229
-0.08 | 2.3897 | 6.622 | 18.524
-0.07 | 3.0908 | 8.34 | 22.387
-0.06 | 3.9704 | 10.449 | 26.666
-0.05 | 5.0492 | 12.942 | 31.436
-0.04 | 6.351 | 15.921 | 36.695
-0.03 | 7.93 | 19.356 | 42.419
-0.02 | 9.805 | 23.183 | 48.747
-0.01 | 12.003 | 27.593 | 55.411
0 | 14.564 | 32.554 | 62.67
0.01 | 17.418 | 37.945 | 70.17
0.02 | 20.59 | 43.701 | 78.04
0.03 | 24.14 | 50.17 | 86.47
0.04 | 27.913 | 56.902 | 95.19
0.05 | 32.031 | 64.03 | 104.13
0.06 | 36.335 | 71.61 | 113.36
0.07 | 40.893 | 79.6 | 122.9
0.08 | 45.611 | 87.99 | 132.82
0.09 | 50.415 | 96.49 | 142.86
0.1 | 55.281 | 105.33 | 153.22
0.11 | 60.09 | 114.57 | 163.79
0.12 | 65 | 124.06 | 174.29
0.13 | 69.91 | 133.64 | 185.21
0.14 | 74.65 | 143.43 | 196.11
0.15 | 79.32 | 153.45 | 207.13
0.16 | 83.95 | 163.69 | 218.43
0.17 | 88.34 | 173.91 | 229.61
0.18 | 92.57 | 184.23 | 240.94
0.19 | 96.65 | 194.79 | 252.39
0.2 | 100.5 | 205.42 | 263.85
0.21 | 104.15 | 216.24 | 275.39
0.22 | 107.59 | 227.03 | 286.97
0.23 | 110.96 | 237.61 | 298.58
0.24 | 114.08 | 248.53 | 310.09
0.25 | 117.19 | 259.47 | 321.8
0.26 | 119.76 | 270.23 | 333.09
0.27 | 122.34 | 281.15 | 344.77
0.28 | 124.78 | 291.91 | 356.23
0.29 | 127.25 | 302.71 | 367.72
0.3 | 129.47 | 313.52 | 379.33
0.31 | 131.48 | 324.27 | 390.61
0.32 | 133.24 | 334.82 | 401.92
0.33 | 134.98 | 345.45 | 413.25
0.34 | 136.87 | 355.92 | 424.31
0.35 | 138.44 | 366.27 | 435.27
0.36 | 139.79 | 376.58 | 446.25
0.37 | 141.09 | 386.7 | 457.2
0.38 | 142.34 | 396.77 | 467.93
0.39 | 143.86 | 406.72 | 478.54
0.4 | 144.87 | 416.32 | 488.76
0.41 | 145.83 | 425.88 | 499.22
0.42 | 146.83 | 435.35 | 509.46
0.43 | 147.87 | 444.51 | 519.52
0.44 | 148.89 | 453.5 | 529.37
0.45 | 149.65 | 462.21 | 538.98
0.46 | 150.34 | 470.77 | 548.62
0.47 | 151.12 | 479.13 | 557.93
0.48 | 152.14 | 487.25 | 567.09
0.49 | 152.75 | 495.04 | 575.7
0.5 | 153.23 | 502.61 | 584.8

## Tranconductance (mS-mm)
VGS (V) | VDS = 0.100 V | VDS = 0.500 V | VDS = 0.900 V
-0.75 | -0.00336 | -0.01215 | -0.0285
-0.74 | -0.00319 | -0.011635 | -0.02965
-0.73 | -0.003345 | -0.01043 | -0.0321
-0.72 | -0.003065 | -0.009325 | -0.02755
-0.71 | -0.002765 | -0.00978 | -0.0252
-0.7 | -0.002705 | -0.009365 | -0.02795
-0.69 | -0.002545 | -0.007625 | -0.02715
-0.68 | -0.0025135 | -0.009315 | -0.02775
-0.67 | -0.0023555 | -0.009535 | -0.0269
-0.66 | -0.0023155 | -0.0079 | -0.02375
-0.65 | -0.002079 | -0.009125 | -0.0232
-0.64 | -0.002151 | -0.00854 | -0.02225
-0.63 | -0.001969 | -0.00686 | -0.02135
-0.62 | -0.001824 | -0.007685 | -0.02505
-0.61 | -0.0018595 | -0.007725 | -0.0239
-0.6 | -0.0016925 | -0.006625 | -0.0214
-0.59 | -0.0016885 | -0.00636 | -0.02095
-0.58 | -0.0016115 | -0.0063 | -0.0175
-0.57 | -0.0014465 | -0.0057 | -0.0186
-0.56 | -0.001275 | -0.00502 | -0.018
-0.55 | -0.001342 | -0.00534 | -0.0183
-0.54 | -0.001328 | -0.005925 | -0.01855
-0.53 | -0.001298 | -0.005115 | -0.0164
-0.52 | -0.00116 | -0.00468 | -0.01605
-0.51 | -0.00097 | -0.005305 | -0.014355
-0.5 | -0.001026 | -0.00464 | -0.013895
-0.49 | -0.0009635 | -0.003955 | -0.01495
-0.48 | -0.000707 | -0.003145 | -0.012395
-0.47 | -0.0004725 | -0.002555 | -0.010235
-0.46 | -0.0004015 | -0.002295 | -0.007465
-0.45 | -0.000172 | -0.001545 | -0.00392
-0.44 | 0.000198 | -0.000175 | -0.00044
-0.43 | 0.000673 | 0.00148 | 0.0056
-0.42 | 0.0013715 | 0.00341 | 0.01092
-0.41 | 0.0021865 | 0.006205 | 0.021515
-0.4 | 0.003253 | 0.009905 | 0.03709
-0.39 | 0.0047685 | 0.015335 | 0.058095
-0.38 | 0.0068755 | 0.022135 | 0.080885
-0.37 | 0.0096645 | 0.031895 | 0.1154
-0.36 | 0.0154475 | 0.045905 | 0.1674
-0.35 | 0.0215335 | 0.06463 | 0.2407
-0.34 | 0.027625 | 0.089325 | 0.3379
-0.33 | 0.038005 | 0.130345 | 0.4675
-0.32 | 0.05301 | 0.17905 | 0.6519
-0.31 | 0.07361 | 0.24185 | 0.92185
-0.3 | 0.101745 | 0.33445 | 1.28115
-0.29 | 0.148485 | 0.45775 | 1.75435
-0.28 | 0.202465 | 0.63395 | 2.42415
-0.27 | 0.2657 | 0.8598 | 3.295
-0.26 | 0.36405 | 1.17085 | 4.487
-0.25 | 0.4948 | 1.65575 | 6.152
-0.24 | 0.6742 | 2.2376 | 8.285
-0.23 | 0.9188 | 2.9395 | 11.305
-0.22 | 1.23795 | 3.989 | 15.089
-0.21 | 1.75675 | 5.4185 | 20.0775
-0.2 | 2.3738 | 7.256 | 26.96
-0.19 | 3.12 | 9.8795 | 35.585
-0.18 | 4.1705 | 13.014 | 46.02
-0.17 | 5.6035 | 16.9685 | 60.035
-0.16 | 7.485 | 22.535 | 77.02
-0.15 | 10.0015 | 30.05 | 99.13
-0.14 | 13.188 | 38.955 | 125.68
-0.13 | 17.3505 | 50.345 | 154.17
-0.12 | 22.9 | 64.03 | 187.2
-0.11 | 29.79 | 82.41 | 223.35
-0.1 | 38.765 | 104.76 | 265.5
-0.09 | 49.875 | 129.57 | 309.3
-0.08 | 62.96 | 157.68 | 357.9
-0.07 | 79.035 | 191.35 | 407.1
-0.06 | 97.92 | 230.1 | 452.45
-0.05 | 119.03 | 273.6 | 501.45
-0.04 | 144.04 | 320.7 | 549.15
-0.03 | 172.7 | 363.1 | 602.6
-0.02 | 203.65 | 411.85 | 649.6
-0.01 | 237.95 | 468.55 | 696.15
0 | 270.75 | 517.6 | 737.95
0.01 | 301.3 | 557.35 | 768.5
0.02 | 336.1 | 611.25 | 815
0.03 | 366.15 | 660.05 | 857.5
0.04 | 394.55 | 693 | 883
0.05 | 421.1 | 735.4 | 908.5
0.06 | 443.1 | 778.5 | 938.5
0.07 | 463.8 | 819 | 973
0.08 | 476.1 | 844.5 | 998
0.09 | 483.5 | 867 | 1020
0.1 | 483.75 | 904 | 1046.5
0.11 | 485.95 | 936.5 | 1053.5
0.12 | 491 | 953.5 | 1071
0.13 | 482.5 | 968.5 | 1091
0.14 | 470.5 | 990.5 | 1096
0.15 | 465 | 1013 | 1116
0.16 | 451 | 1023 | 1124
0.17 | 431 | 1027 | 1125.5
0.18 | 415.5 | 1044 | 1139
0.19 | 396.5 | 1059.5 | 1145.5
0.2 | 375 | 1072.5 | 1150
0.21 | 354.5 | 1080.5 | 1156
0.22 | 340.5 | 1068.5 | 1159.5
0.23 | 324.5 | 1075 | 1156
0.24 | 311.5 | 1093 | 1161
0.25 | 284 | 1085 | 1150
0.26 | 257.5 | 1084 | 1148.5
0.27 | 251 | 1084 | 1157
0.28 | 245.5 | 1078 | 1147.5
0.29 | 234.5 | 1080.5 | 1155
0.3 | 211.5 | 1078 | 1144.5
0.31 | 188.5 | 1065 | 1129.5
0.32 | 175 | 1059 | 1132
0.33 | 181.5 | 1055 | 1119.5
0.34 | 173 | 1041 | 1101
0.35 | 146 | 1033 | 1097
0.36 | 132.5 | 1021.5 | 1096.5
0.37 | 127.5 | 1009.5 | 1084
0.38 | 138.5 | 1001 | 1067
0.39 | 126.5 | 977.5 | 1041.5
0.4 | 98.5 | 958 | 1034
0.41 | 98 | 951.5 | 1035
0.42 | 102 | 931.5 | 1015
0.43 | 103 | 907.5 | 995.5
0.44 | 89 | 885 | 973
0.45 | 72.5 | 863.5 | 962.5
0.46 | 73.5 | 846 | 947.5
0.47 | 90 | 824 | 923.5
0.48 | 81.5 | 795.5 | 888.5
0.49 | 54.5 | 768 | 885.5
0.5 | 48 | 757 | 910