## IDS-VDS Characteristic (mA-mm)
VGS (V) | VDS = 0.100 V | VDS = 0.500 V | VDS = 0.900 V
-0.75 | 0.0006444 | 0.0028147 | 0.009474
-0.74 | 0.0006094 | 0.0027253 | 0.009208
-0.73 | 0.000582 | 0.0026237 | 0.00893
-0.72 | 0.0005543 | 0.0025292 | 0.008661
-0.71 | 0.000527 | 0.0024399 | 0.008365
-0.7 | 0.0005025 | 0.0023467 | 0.008141
-0.69 | 0.00048054 | 0.0022572 | 0.007891
-0.68 | 0.00046009 | 0.0021761 | 0.007635
-0.67 | 0.00043942 | 0.0020966 | 0.007443
-0.66 | 0.00041947 | 0.0020212 | 0.007189
-0.65 | 0.00040046 | 0.0019472 | 0.006982
-0.64 | 0.00038045 | 0.0018758 | 0.006776
-0.63 | 0.00036515 | 0.0018083 | 0.006577
-0.62 | 0.00034447 | 0.001741 | 0.006344
-0.61 | 0.00033144 | 0.0016788 | 0.006158
-0.6 | 0.00031406 | 0.0016152 | 0.005958
-0.59 | 0.00029894 | 0.0015415 | 0.005742
-0.58 | 0.00028641 | 0.0014846 | 0.005545
-0.57 | 0.00027199 | 0.0014273 | 0.005395
-0.56 | 0.00025879 | 0.0013839 | 0.005222
-0.55 | 0.00024761 | 0.0013335 | 0.005061
-0.54 | 0.00023565 | 0.0012845 | 0.0048776
-0.53 | 0.00022422 | 0.0012394 | 0.0047621
-0.52 | 0.00021366 | 0.0011863 | 0.004581
-0.51 | 0.00020342 | 0.0011543 | 0.0044498
-0.5 | 0.00019594 | 0.0011136 | 0.0043534
-0.49 | 0.00018748 | 0.0010763 | 0.0042116
-0.48 | 0.00018211 | 0.001036 | 0.0040722
-0.47 | 0.00017601 | 0.0010125 | 0.0040077
-0.46 | 0.00017173 | 0.0009915 | 0.0039339
-0.45 | 0.00017043 | 0.0009717 | 0.0039035
-0.44 | 0.00017081 | 0.000976 | 0.0038753
-0.43 | 0.00017574 | 0.0009823 | 0.0039081
-0.42 | 0.00018665 | 0.0010039 | 0.0039824
-0.41 | 0.00020305 | 0.0010482 | 0.0041614
-0.4 | 0.00022947 | 0.0011284 | 0.0044042
-0.39 | 0.00026926 | 0.0012554 | 0.004846
-0.38 | 0.00032535 | 0.0014339 | 0.0055039
-0.37 | 0.00040584 | 0.0016886 | 0.006495
-0.36 | 0.00051896 | 0.0020667 | 0.007849
-0.35 | 0.0007126 | 0.0025894 | 0.0097
-0.34 | 0.0009427 | 0.0033367 | 0.012505
-0.33 | 0.0012645 | 0.0043408 | 0.016324
-0.32 | 0.0016978 | 0.005847 | 0.021687
-0.31 | 0.0023035 | 0.007807 | 0.029071
-0.3 | 0.0031387 | 0.010508 | 0.039611
-0.29 | 0.0042896 | 0.014271 | 0.053908
-0.28 | 0.006049 | 0.019432 | 0.07371
-0.27 | 0.008262 | 0.026571 | 0.1011
-0.26 | 0.011262 | 0.03633 | 0.13845
-0.25 | 0.015382 | 0.049655 | 0.18933
-0.24 | 0.020985 | 0.06853 | 0.25759
-0.23 | 0.028762 | 0.09268 | 0.3525
-0.22 | 0.039137 | 0.12682 | 0.47764
-0.21 | 0.05312 | 0.17153 | 0.6464
-0.2 | 0.07377 | 0.23225 | 0.8741
-0.19 | 0.09975 | 0.31453 | 1.1699
-0.18 | 0.13526 | 0.42336 | 1.5684
-0.17 | 0.18238 | 0.5688 | 2.0791
-0.16 | 0.24641 | 0.7632 | 2.7556
-0.15 | 0.33066 | 1.0112 | 3.6085
-0.14 | 0.44344 | 1.3493 | 4.7142
-0.13 | 0.5921 | 1.7776 | 6.093
-0.12 | 0.7882 | 2.3394 | 7.748
-0.11 | 1.0455 | 3.0497 | 9.796
-0.1 | 1.3771 | 3.9686 | 12.252
-0.09 | 1.8147 | 5.1109 | 15.133
-0.08 | 2.3661 | 6.52 | 18.512
-0.07 | 3.0631 | 8.265 | 22.332
-0.06 | 3.942 | 10.33 | 26.654
-0.05 | 5.0285 | 12.903 | 31.52
-0.04 | 6.323 | 15.857 | 36.823
-0.03 | 7.92 | 19.282 | 42.783
-0.02 | 9.808 | 23.167 | 49.121
-0.01 | 12.023 | 27.684 | 55.992
0 | 14.583 | 32.7 | 63.5
0.01 | 17.477 | 38.185 | 71.15
0.02 | 20.696 | 44.201 | 79.36
0.03 | 24.345 | 50.639 | 88.09
0.04 | 28.194 | 57.56 | 97.09
0.05 | 32.392 | 64.98 | 106.39
0.06 | 36.799 | 72.78 | 115.85
0.07 | 41.475 | 80.99 | 125.92
0.08 | 46.311 | 89.66 | 136.15
0.09 | 51.311 | 98.44 | 146.59
0.1 | 56.352 | 107.69 | 157.29
0.11 | 61.27 | 117.23 | 168.1
0.12 | 66.5 | 127.05 | 179.24
0.13 | 71.57 | 136.97 | 190.55
0.14 | 76.48 | 147.17 | 201.91
0.15 | 81.32 | 157.51 | 213.26
0.16 | 86.07 | 168.17 | 225.06
0.17 | 90.74 | 178.97 | 236.76
0.18 | 95.21 | 189.57 | 248.52
0.19 | 99.57 | 200.57 | 260.46
0.2 | 103.7 | 211.64 | 272.16
0.21 | 107.43 | 222.9 | 284.34
0.22 | 110.92 | 234.13 | 296.35
0.23 | 114.57 | 245.22 | 308.26
0.24 | 117.91 | 256.52 | 320.26
0.25 | 121.29 | 267.86 | 332.26
0.26 | 124.09 | 279.07 | 344.22
0.27 | 126.75 | 290.36 | 356.2
0.28 | 129.24 | 301.57 | 367.97
0.29 | 131.81 | 312.81 | 379.73
0.3 | 134.36 | 324.02 | 391.61
0.31 | 136.49 | 335.13 | 403.33
0.32 | 138.39 | 346.03 | 414.97
0.33 | 140.07 | 357.01 | 426.64
0.34 | 142.16 | 367.92 | 437.82
0.35 | 144.02 | 378.61 | 449.24
0.36 | 145.5 | 389.21 | 460.39
0.37 | 146.77 | 399.54 | 471.54
0.38 | 148.03 | 409.97 | 482.54
0.39 | 149.72 | 420.14 | 493.09
0.4 | 150.96 | 430.06 | 503.73
0.41 | 151.98 | 439.83 | 514.17
0.42 | 152.86 | 449.35 | 524.53
0.43 | 153.95 | 458.79 | 534.57
0.44 | 155.28 | 467.97 | 544.44
0.45 | 156.15 | 476.85 | 554.16
0.46 | 156.69 | 485.43 | 563.76
0.47 | 157.47 | 493.9 | 573
0.48 | 158.65 | 502.11 | 581.8
0.49 | 159.43 | 510.03 | 590.6
0.5 | 159.95 | 517.55 | 599.4

## Tranconductance (mS-mm)
VGS (V) | VDS = 0.100 V | VDS = 0.500 V | VDS = 0.900 V
-0.75 | -0.0035 | -0.00894 | -0.0266
-0.74 | -0.00312 | -0.00955 | -0.0272
-0.73 | -0.002755 | -0.009805 | -0.02735
-0.72 | -0.00275 | -0.00919 | -0.02825
-0.71 | -0.00259 | -0.009125 | -0.026
-0.7 | -0.002323 | -0.009135 | -0.0237
-0.69 | -0.0021205 | -0.00853 | -0.0253
-0.68 | -0.002056 | -0.00803 | -0.0224
-0.67 | -0.002031 | -0.007745 | -0.0223
-0.66 | -0.001948 | -0.00747 | -0.02305
-0.65 | -0.001951 | -0.00727 | -0.02065
-0.64 | -0.0017655 | -0.006945 | -0.02025
-0.63 | -0.001799 | -0.00674 | -0.0216
-0.62 | -0.0016855 | -0.006475 | -0.02095
-0.61 | -0.0015205 | -0.00629 | -0.0193
-0.6 | -0.001625 | -0.006865 | -0.0208
-0.59 | -0.0013825 | -0.00653 | -0.02065
-0.58 | -0.0013475 | -0.00571 | -0.01735
-0.57 | -0.001381 | -0.005035 | -0.01615
-0.56 | -0.001219 | -0.00469 | -0.0167
-0.55 | -0.001157 | -0.00497 | -0.01722
-0.54 | -0.0011695 | -0.004705 | -0.014945
-0.53 | -0.0010995 | -0.00491 | -0.01483
-0.52 | -0.00104 | -0.004255 | -0.015615
-0.51 | -0.000886 | -0.003635 | -0.01138
-0.5 | -0.000797 | -0.0039 | -0.01191
-0.49 | -0.0006915 | -0.00388 | -0.01406
-0.48 | -0.0005735 | -0.00319 | -0.010195
-0.47 | -0.000519 | -0.002225 | -0.006915
-0.46 | -0.000279 | -0.00204 | -0.00521
-0.45 | -4.6e-05 | -0.000775 | -0.00293
-0.44 | 0.0002655 | 0.00053 | 0.00023
-0.43 | 0.000792 | 0.001395 | 0.005355
-0.42 | 0.0013655 | 0.003295 | 0.012665
-0.41 | 0.002141 | 0.006225 | 0.02109
-0.4 | 0.0033105 | 0.01036 | 0.03423
-0.39 | 0.004794 | 0.015275 | 0.054985
-0.38 | 0.006829 | 0.02166 | 0.08245
-0.37 | 0.0096805 | 0.03164 | 0.117255
-0.36 | 0.015338 | 0.04504 | 0.16025
-0.35 | 0.021187 | 0.0635 | 0.2328
-0.34 | 0.027595 | 0.08757 | 0.3312
-0.33 | 0.037755 | 0.125515 | 0.4591
-0.32 | 0.05195 | 0.17331 | 0.63735
-0.31 | 0.072045 | 0.23305 | 0.8962
-0.3 | 0.099305 | 0.3232 | 1.24185
-0.29 | 0.145515 | 0.4462 | 1.70495
-0.28 | 0.19862 | 0.615 | 2.3596
-0.27 | 0.26065 | 0.8449 | 3.237
-0.26 | 0.356 | 1.1542 | 4.4115
-0.25 | 0.48615 | 1.61 | 5.957
-0.24 | 0.669 | 2.15125 | 8.1585
-0.23 | 0.9076 | 2.9145 | 11.0025
-0.22 | 1.2179 | 3.9425 | 14.695
-0.21 | 1.73165 | 5.2715 | 19.823
-0.2 | 2.3315 | 7.15 | 26.175
-0.19 | 3.0745 | 9.5555 | 34.715
-0.18 | 4.1315 | 12.7135 | 45.46
-0.17 | 5.5575 | 16.992 | 59.36
-0.16 | 7.414 | 22.12 | 76.47
-0.15 | 9.8515 | 29.305 | 97.93
-0.14 | 13.072 | 38.32 | 124.225
-0.13 | 17.238 | 49.505 | 151.69
-0.12 | 22.67 | 63.605 | 185.15
-0.11 | 29.445 | 81.46 | 225.2
-0.1 | 38.46 | 103.06 | 266.85
-0.09 | 49.45 | 127.57 | 313
-0.08 | 62.42 | 157.705 | 359.95
-0.07 | 78.795 | 190.5 | 407.1
-0.06 | 98.27 | 231.9 | 459.4
-0.05 | 119.05 | 276.35 | 508.45
-0.04 | 144.575 | 318.95 | 563.15
-0.03 | 174.25 | 365.5 | 614.9
-0.02 | 205.15 | 420.1 | 660.45
-0.01 | 238.75 | 476.65 | 718.95
0 | 272.7 | 525.05 | 757.9
0.01 | 305.65 | 575.05 | 793
0.02 | 343.4 | 622.7 | 847
0.03 | 374.9 | 667.95 | 886.5
0.04 | 402.35 | 717.05 | 915
0.05 | 430.25 | 761 | 938
0.06 | 454.15 | 800.5 | 976.5
0.07 | 475.6 | 844 | 1015
0.08 | 491.8 | 872.5 | 1033.5
0.09 | 502.05 | 901.5 | 1057
0.1 | 497.95 | 939.5 | 1075.5
0.11 | 507.4 | 968 | 1097.5
0.12 | 515 | 987 | 1122.5
0.13 | 499 | 1006 | 1133.5
0.14 | 487.5 | 1027 | 1135.5
0.15 | 479.5 | 1050 | 1157.5
0.16 | 471 | 1073 | 1175
0.17 | 457 | 1070 | 1173
0.18 | 441.5 | 1080 | 1185
0.19 | 424.5 | 1103.5 | 1182
0.2 | 393 | 1116.5 | 1194
0.21 | 361 | 1124.5 | 1209.5
0.22 | 357 | 1116 | 1196
0.23 | 349.5 | 1119.5 | 1195.5
0.24 | 336 | 1132 | 1200
0.25 | 309 | 1127.5 | 1198
0.26 | 273 | 1125 | 1197
0.27 | 257.5 | 1125 | 1187.5
0.28 | 253 | 1122.5 | 1176.5
0.29 | 256 | 1122.5 | 1182
0.3 | 234 | 1116 | 1180
0.31 | 201.5 | 1100.5 | 1168
0.32 | 179 | 1094 | 1165.5
0.33 | 188.5 | 1094.5 | 1142.5
0.34 | 197.5 | 1080 | 1130
0.35 | 167 | 1064.5 | 1128.5
0.36 | 137.5 | 1046.5 | 1115
0.37 | 126.5 | 1038 | 1107.5
0.38 | 147.5 | 1030 | 1077.5
0.39 | 146.5 | 1004.5 | 1059.5
0.4 | 113 | 984.5 | 1054
0.41 | 95 | 964.5 | 1040
0.42 | 98.5 | 948 | 1020
0.43 | 121 | 931 | 995.5
0.44 | 110 | 903 | 979.5
0.45 | 70.5 | 873 | 966
0.46 | 66 | 852.5 | 942
0.47 | 98 | 834 | 902
0.48 | 98 | 806.5 | 880
0.49 | 65 | 772 | 880
0.5 | 52 | 752 | 880