## IDS-VDS Characteristic (mA-mm)
VGS (V) | VDS = 0.100 V | VDS = 0.500 V | VDS = 0.900 V
-0.75 | 0.0007454 | 0.0033244 | 0.011714
-0.74 | 0.0007125 | 0.0032076 | 0.0113
-0.73 | 0.0006802 | 0.0031029 | 0.010928
-0.72 | 0.0006464 | 0.0029755 | 0.010616
-0.71 | 0.0006143 | 0.0028675 | 0.010238
-0.7 | 0.0005875 | 0.0027819 | 0.009908
-0.69 | 0.000561 | 0.0026785 | 0.009661
-0.68 | 0.0005366 | 0.0025575 | 0.009368
-0.67 | 0.0005143 | 0.0024665 | 0.009106
-0.66 | 0.00048907 | 0.0023738 | 0.008755
-0.65 | 0.00046571 | 0.0022843 | 0.008481
-0.64 | 0.00044505 | 0.0021857 | 0.008238
-0.63 | 0.00042481 | 0.002118 | 0.007957
-0.62 | 0.00040316 | 0.0020316 | 0.007722
-0.61 | 0.00038279 | 0.001941 | 0.007487
-0.6 | 0.00036763 | 0.0018869 | 0.007243
-0.59 | 0.00035189 | 0.0018215 | 0.007019
-0.58 | 0.00033304 | 0.0017496 | 0.006757
-0.57 | 0.00031585 | 0.0016815 | 0.006574
-0.56 | 0.00030244 | 0.001617 | 0.006343
-0.55 | 0.00028638 | 0.0015502 | 0.00611
-0.54 | 0.00027487 | 0.0014957 | 0.005947
-0.53 | 0.00026259 | 0.001444 | 0.005764
-0.52 | 0.00024765 | 0.0013752 | 0.00556
-0.51 | 0.00023644 | 0.0013394 | 0.005349
-0.5 | 0.00022547 | 0.0012912 | 0.005196
-0.49 | 0.00021645 | 0.001252 | 0.005063
-0.48 | 0.00020771 | 0.0012114 | 0.0049711
-0.47 | 0.00020222 | 0.0011734 | 0.0048194
-0.46 | 0.00019583 | 0.0011443 | 0.0047068
-0.45 | 0.00019083 | 0.0011273 | 0.0046461
-0.44 | 0.00019072 | 0.0011068 | 0.0045687
-0.43 | 0.00019317 | 0.0011089 | 0.0045497
-0.42 | 0.00020085 | 0.0011252 | 0.0045989
-0.41 | 0.00021537 | 0.0011546 | 0.0046957
-0.4 | 0.00023802 | 0.0012196 | 0.0049167
-0.39 | 0.00027126 | 0.0013254 | 0.005259
-0.38 | 0.00032174 | 0.0014832 | 0.005914
-0.37 | 0.00039386 | 0.0017089 | 0.006702
-0.36 | 0.00049732 | 0.0020476 | 0.007927
-0.35 | 0.0006739 | 0.0025212 | 0.009666
-0.34 | 0.0008861 | 0.0031963 | 0.012134
-0.33 | 0.0011785 | 0.00412 | 0.015646
-0.32 | 0.0015896 | 0.0054263 | 0.020545
-0.31 | 0.0021462 | 0.007406 | 0.027351
-0.3 | 0.0029318 | 0.009942 | 0.037021
-0.29 | 0.0040076 | 0.013396 | 0.050394
-0.28 | 0.0054794 | 0.018187 | 0.06876
-0.27 | 0.007796 | 0.024849 | 0.094
-0.26 | 0.010643 | 0.033936 | 0.12881
-0.25 | 0.014519 | 0.04634 | 0.17593
-0.24 | 0.019806 | 0.06407 | 0.2394
-0.23 | 0.027135 | 0.08724 | 0.32687
-0.22 | 0.036934 | 0.11813 | 0.44551
-0.21 | 0.05028 | 0.16063 | 0.6015
-0.2 | 0.06989 | 0.21789 | 0.8166
-0.19 | 0.09472 | 0.29512 | 1.0979
-0.18 | 0.12873 | 0.40109 | 1.4797
-0.17 | 0.17396 | 0.53656 | 1.9541
-0.16 | 0.23313 | 0.7233 | 2.5955
-0.15 | 0.3149 | 0.9609 | 3.4116
-0.14 | 0.42348 | 1.2821 | 4.4572
-0.13 | 0.56535 | 1.6932 | 5.761
-0.12 | 0.7548 | 2.231 | 7.393
-0.11 | 1.0028 | 2.9192 | 9.316
-0.1 | 1.3274 | 3.7828 | 11.664
-0.09 | 1.7451 | 4.899 | 14.437
-0.08 | 2.2861 | 6.255 | 17.631
-0.07 | 2.9668 | 7.946 | 21.317
-0.06 | 3.8175 | 9.959 | 25.448
-0.05 | 4.891 | 12.388 | 30.163
-0.04 | 6.143 | 15.266 | 35.283
-0.03 | 7.699 | 18.551 | 40.915
-0.02 | 9.544 | 22.355 | 46.903
-0.01 | 11.708 | 26.637 | 53.505
0 | 14.208 | 31.453 | 60.63
0.01 | 17.04 | 36.757 | 68.02
0.02 | 20.145 | 42.465 | 75.78
0.03 | 23.65 | 48.724 | 84.07
0.04 | 27.415 | 55.311 | 92.41
0.05 | 31.443 | 62.43 | 101.3
0.06 | 35.73 | 69.83 | 110.54
0.07 | 40.24 | 77.72 | 119.97
0.08 | 44.883 | 85.95 | 129.7
0.09 | 49.644 | 94.39 | 139.47
0.1 | 54.507 | 103.08 | 149.69
0.11 | 59.26 | 112.13 | 160
0.12 | 64.19 | 121.46 | 170.68
0.13 | 68.98 | 130.98 | 181.2
0.14 | 73.61 | 140.76 | 191.99
0.15 | 78.27 | 150.42 | 202.86
0.16 | 82.81 | 160.66 | 214.05
0.17 | 87.25 | 170.84 | 225.22
0.18 | 91.43 | 181.06 | 236.25
0.19 | 95.39 | 191.48 | 247.61
0.2 | 99.04 | 201.82 | 259.03
0.21 | 102.83 | 212.64 | 270.41
0.22 | 106.23 | 223.18 | 281.99
0.23 | 109.63 | 233.94 | 293.35
0.24 | 112.78 | 244.55 | 304.81
0.25 | 115.67 | 255.43 | 316.41
0.26 | 118.27 | 266.17 | 327.89
0.27 | 120.82 | 276.92 | 339.27
0.28 | 123.24 | 287.65 | 350.6
0.29 | 125.61 | 298.2 | 362.06
0.3 | 128.03 | 309.09 | 373.59
0.31 | 129.98 | 319.74 | 384.81
0.32 | 131.74 | 330.27 | 395.93
0.33 | 133.33 | 340.87 | 407.22
0.34 | 134.88 | 351.18 | 418.34
0.35 | 136.91 | 361.6 | 429.39
0.36 | 138.2 | 371.77 | 440.33
0.37 | 139.31 | 382 | 451.12
0.38 | 140.64 | 391.88 | 461.92
0.39 | 141.98 | 401.8 | 472.49
0.4 | 143.3 | 411.46 | 482.97
0.41 | 144.1 | 421.02 | 493.27
0.42 | 145.03 | 430.46 | 503.52
0.43 | 146.09 | 439.54 | 513.58
0.44 | 147.35 | 448.62 | 523.51
0.45 | 148.03 | 457.45 | 533.32
0.46 | 148.61 | 466.07 | 542.81
0.47 | 149.37 | 474.41 | 552.3
0.48 | 150.18 | 482.47 | 561.56
0.49 | 151.24 | 490.4 | 570.3
0.5 | 151.34 | 498.1 | 579.2

## Tranconductance (mS-mm)
VGS (V) | VDS = 0.100 V | VDS = 0.500 V | VDS = 0.900 V
-0.75 | -0.00329 | -0.01168 | -0.0414
-0.74 | -0.00326 | -0.011075 | -0.0393
-0.73 | -0.003305 | -0.011605 | -0.0342
-0.72 | -0.003295 | -0.01177 | -0.0345
-0.71 | -0.002945 | -0.00968 | -0.0354
-0.7 | -0.002665 | -0.00945 | -0.02885
-0.69 | -0.002545 | -0.01122 | -0.027
-0.68 | -0.002335 | -0.0106 | -0.02775
-0.67 | -0.0023765 | -0.009185 | -0.03065
-0.66 | -0.0024295 | -0.00911 | -0.03125
-0.65 | -0.002201 | -0.009405 | -0.02585
-0.64 | -0.002045 | -0.008315 | -0.0262
-0.63 | -0.0020945 | -0.007705 | -0.0258
-0.62 | -0.002101 | -0.00885 | -0.0235
-0.61 | -0.0017765 | -0.007235 | -0.02395
-0.6 | -0.001545 | -0.005975 | -0.0234
-0.59 | -0.0017295 | -0.006865 | -0.0243
-0.58 | -0.001802 | -0.007 | -0.02225
-0.57 | -0.00153 | -0.00663 | -0.0207
-0.56 | -0.0014735 | -0.006565 | -0.0232
-0.55 | -0.0013785 | -0.006065 | -0.0198
-0.54 | -0.0011895 | -0.00531 | -0.0173
-0.53 | -0.001361 | -0.006025 | -0.01935
-0.52 | -0.0013075 | -0.00523 | -0.02075
-0.51 | -0.001109 | -0.0042 | -0.0182
-0.5 | -0.0009995 | -0.00437 | -0.0143
-0.49 | -0.000888 | -0.00399 | -0.011245
-0.48 | -0.0007115 | -0.00393 | -0.01218
-0.47 | -0.000594 | -0.003355 | -0.013215
-0.46 | -0.0005695 | -0.002305 | -0.008665
-0.45 | -0.0002555 | -0.001875 | -0.006905
-0.44 | 0.000117 | -0.00092 | -0.00482
-0.43 | 0.0005065 | 0.00092 | 0.00151
-0.42 | 0.00111 | 0.002285 | 0.0073
-0.41 | 0.0018585 | 0.00472 | 0.01589
-0.4 | 0.0027945 | 0.00854 | 0.028165
-0.39 | 0.004186 | 0.01318 | 0.049865
-0.38 | 0.00613 | 0.019175 | 0.07215
-0.37 | 0.008779 | 0.02822 | 0.10065
-0.36 | 0.014002 | 0.040615 | 0.1482
-0.35 | 0.019439 | 0.057435 | 0.21035
-0.34 | 0.02523 | 0.07994 | 0.299
-0.33 | 0.035175 | 0.1115 | 0.42055
-0.32 | 0.048385 | 0.1643 | 0.58525
-0.31 | 0.06711 | 0.225785 | 0.8238
-0.3 | 0.09307 | 0.2995 | 1.15215
-0.29 | 0.12738 | 0.41225 | 1.58695
-0.28 | 0.18942 | 0.57265 | 2.1803
-0.27 | 0.25818 | 0.78745 | 3.0025
-0.26 | 0.33615 | 1.07455 | 4.0965
-0.25 | 0.45815 | 1.5067 | 5.5295
-0.24 | 0.6308 | 2.045 | 7.547
-0.23 | 0.8564 | 2.703 | 10.3055
-0.22 | 1.15725 | 3.6695 | 13.7315
-0.21 | 1.6478 | 4.988 | 18.5545
-0.2 | 2.222 | 6.7245 | 24.82
-0.19 | 2.942 | 9.16 | 33.155
-0.18 | 3.962 | 12.072 | 42.81
-0.17 | 5.22 | 16.1105 | 55.79
-0.16 | 7.047 | 21.217 | 72.875
-0.15 | 9.5175 | 27.94 | 93.085
-0.14 | 12.5225 | 36.615 | 117.47
-0.13 | 16.566 | 47.445 | 146.79
-0.12 | 21.8725 | 61.3 | 177.75
-0.11 | 28.63 | 77.59 | 213.55
-0.1 | 37.115 | 98.99 | 256.05
-0.09 | 47.935 | 123.61 | 298.35
-0.08 | 61.085 | 152.35 | 344
-0.07 | 76.57 | 185.2 | 390.85
-0.06 | 96.21 | 222.1 | 442.3
-0.05 | 116.275 | 265.35 | 491.75
-0.04 | 140.4 | 308.15 | 537.6
-0.03 | 170.05 | 354.45 | 581
-0.02 | 200.45 | 404.3 | 629.5
-0.01 | 233.2 | 454.9 | 686.35
0 | 266.6 | 506 | 725.75
0.01 | 296.85 | 550.6 | 757.5
0.02 | 330.5 | 598.35 | 802.5
0.03 | 363.5 | 642.3 | 831.5
0.04 | 389.65 | 685.3 | 861.5
0.05 | 415.75 | 725.95 | 906.5
0.06 | 439.85 | 764.5 | 933.5
0.07 | 457.65 | 806 | 958
0.08 | 470.2 | 833.5 | 975
0.09 | 481.2 | 856.5 | 999.5
0.1 | 480.8 | 887 | 1026.5
0.11 | 484.15 | 919 | 1049.5
0.12 | 486 | 942.5 | 1060
0.13 | 471 | 965 | 1065.5
0.14 | 464.5 | 972 | 1083
0.15 | 460 | 995 | 1103
0.16 | 449 | 1021 | 1118
0.17 | 431 | 1020 | 1110
0.18 | 407 | 1032 | 1119.5
0.19 | 380.5 | 1038 | 1139
0.2 | 372 | 1058 | 1140
0.21 | 359.5 | 1068 | 1148
0.22 | 340 | 1065 | 1147
0.23 | 327.5 | 1068.5 | 1141
0.24 | 302 | 1074.5 | 1153
0.25 | 274.5 | 1081 | 1154
0.26 | 257.5 | 1074.5 | 1143
0.27 | 248.5 | 1074 | 1135.5
0.28 | 239.5 | 1064 | 1139.5
0.29 | 239.5 | 1072 | 1149.5
0.3 | 218.5 | 1077 | 1137.5
0.31 | 185.5 | 1059 | 1117
0.32 | 167.5 | 1056.5 | 1120.5
0.33 | 157 | 1045.5 | 1120.5
0.34 | 179 | 1036.5 | 1108.5
0.35 | 166 | 1029.5 | 1099.5
0.36 | 120 | 1020 | 1086.5
0.37 | 122 | 1005.5 | 1079.5
0.38 | 133.5 | 990 | 1068.5
0.39 | 133 | 979 | 1052.5
0.4 | 106 | 961 | 1039
0.41 | 86.5 | 950 | 1027.5
0.42 | 99.5 | 926 | 1015.5
0.43 | 116 | 908 | 999.5
0.44 | 97 | 895.5 | 987
0.45 | 63 | 872.5 | 965
0.46 | 67 | 848 | 949
0.47 | 78.5 | 820 | 937.5
0.48 | 93.5 | 799.5 | 900
0.49 | 58 | 781.5 | 882
0.5 | 10 | 770 | 890