## IDS-VDS Characteristic (mA-mm)
VGS (V) | VDS = 0.100 V | VDS = 0.500 V | VDS = 0.900 V
-0.75 | 0.0007857 | 0.0036877 | 0.013284
-0.74 | 0.0007495 | 0.0035721 | 0.012766
-0.73 | 0.0007076 | 0.0034293 | 0.012403
-0.72 | 0.0006834 | 0.0032948 | 0.012049
-0.71 | 0.0006486 | 0.0031674 | 0.011632
-0.7 | 0.0006225 | 0.0030352 | 0.011309
-0.69 | 0.0005888 | 0.0029283 | 0.010937
-0.68 | 0.0005651 | 0.0028288 | 0.010604
-0.67 | 0.0005375 | 0.002712 | 0.010249
-0.66 | 0.0005093 | 0.0026064 | 0.009935
-0.65 | 0.00048779 | 0.0025075 | 0.009633
-0.64 | 0.00046582 | 0.0023986 | 0.009267
-0.63 | 0.000441 | 0.002315 | 0.008959
-0.62 | 0.00042107 | 0.0022168 | 0.008724
-0.61 | 0.00039888 | 0.0021356 | 0.00842
-0.6 | 0.00037803 | 0.0020575 | 0.008112
-0.59 | 0.00035982 | 0.0019786 | 0.007883
-0.58 | 0.00034543 | 0.0018903 | 0.007593
-0.57 | 0.0003265 | 0.0018047 | 0.007333
-0.56 | 0.00031058 | 0.0017384 | 0.007103
-0.55 | 0.00029579 | 0.0016732 | 0.006895
-0.54 | 0.00028066 | 0.001619 | 0.006653
-0.53 | 0.00026667 | 0.0015461 | 0.006403
-0.52 | 0.00025316 | 0.0014869 | 0.006211
-0.51 | 0.00024207 | 0.0014316 | 0.005993
-0.5 | 0.00023106 | 0.00139 | 0.005813
-0.49 | 0.00021964 | 0.0013292 | 0.005628
-0.48 | 0.00021064 | 0.0012831 | 0.00547
-0.47 | 0.00020361 | 0.0012361 | 0.005301
-0.46 | 0.00019711 | 0.0012059 | 0.005175
-0.45 | 0.0001932 | 0.0011763 | 0.005075
-0.44 | 0.0001908 | 0.0011627 | 0.0049981
-0.43 | 0.00019258 | 0.0011568 | 0.0049475
-0.42 | 0.00019884 | 0.0011589 | 0.0049676
-0.41 | 0.00021087 | 0.0011873 | 0.0050363
-0.4 | 0.0002334 | 0.0012393 | 0.0052092
-0.39 | 0.0002659 | 0.0013253 | 0.0055329
-0.38 | 0.00031246 | 0.0014732 | 0.006059
-0.37 | 0.00038028 | 0.001689 | 0.006773
-0.36 | 0.00047773 | 0.001992 | 0.007882
-0.35 | 0.00065 | 0.0024302 | 0.009433
-0.34 | 0.0008527 | 0.0030538 | 0.011689
-0.33 | 0.0011286 | 0.0039275 | 0.014912
-0.32 | 0.001519 | 0.005137 | 0.019407
-0.31 | 0.0020528 | 0.006967 | 0.025657
-0.3 | 0.0028111 | 0.009339 | 0.03462
-0.29 | 0.0038343 | 0.012585 | 0.046975
-0.28 | 0.0052412 | 0.017151 | 0.06417
-0.27 | 0.007479 | 0.023376 | 0.08781
-0.26 | 0.010223 | 0.031934 | 0.11983
-0.25 | 0.013937 | 0.043699 | 0.16494
-0.24 | 0.019029 | 0.06021 | 0.22416
-0.23 | 0.026067 | 0.08234 | 0.3078
-0.22 | 0.035506 | 0.11171 | 0.41801
-0.21 | 0.048613 | 0.15155 | 0.56681
-0.2 | 0.06723 | 0.20644 | 0.7696
-0.19 | 0.0911 | 0.27863 | 1.0337
-0.18 | 0.1235 | 0.37799 | 1.3923
-0.17 | 0.16752 | 0.50842 | 1.8583
-0.16 | 0.2265 | 0.6847 | 2.4532
-0.15 | 0.3047 | 0.915 | 3.2282
-0.14 | 0.4109 | 1.2186 | 4.2158
-0.13 | 0.54836 | 1.6223 | 5.4986
-0.12 | 0.7345 | 2.125 | 7.022
-0.11 | 0.9715 | 2.791 | 8.929
-0.1 | 1.2897 | 3.6288 | 11.129
-0.09 | 1.7048 | 4.7058 | 13.845
-0.08 | 2.2259 | 6 | 16.971
-0.07 | 2.8964 | 7.649 | 20.542
-0.06 | 3.728 | 9.592 | 24.633
-0.05 | 4.7739 | 11.973 | 29.137
-0.04 | 5.99 | 14.756 | 34.204
-0.03 | 7.533 | 17.975 | 39.706
-0.02 | 9.322 | 21.67 | 45.701
-0.01 | 11.462 | 25.89 | 52.082
0 | 13.935 | 30.699 | 59.16
0.01 | 16.731 | 35.784 | 66.38
0.02 | 19.818 | 41.416 | 74.07
0.03 | 23.306 | 47.661 | 82.18
0.04 | 27.02 | 54.157 | 90.58
0.05 | 31.032 | 61.13 | 99.23
0.06 | 35.275 | 68.47 | 108.33
0.07 | 39.734 | 76.42 | 117.69
0.08 | 44.362 | 84.27 | 127.31
0.09 | 49.098 | 92.78 | 137.21
0.1 | 53.88 | 101.46 | 147.05
0.11 | 58.6 | 110.34 | 157.35
0.12 | 63.44 | 119.65 | 167.85
0.13 | 68.24 | 129.04 | 178.45
0.14 | 72.99 | 138.71 | 189.13
0.15 | 77.56 | 148.5 | 199.84
0.16 | 82.14 | 158.47 | 210.99
0.17 | 86.39 | 168.44 | 222.08
0.18 | 90.52 | 178.74 | 233.2
0.19 | 94.53 | 189.02 | 244.29
0.2 | 98.29 | 199.49 | 255.63
0.21 | 101.94 | 210.18 | 267.05
0.22 | 105.41 | 220.52 | 278.4
0.23 | 108.7 | 231.22 | 289.86
0.24 | 111.78 | 241.95 | 301.03
0.25 | 114.65 | 252.65 | 312.62
0.26 | 117.37 | 263.33 | 324.05
0.27 | 119.92 | 273.99 | 335.49
0.28 | 122.52 | 284.65 | 346.87
0.29 | 124.71 | 295.31 | 358.13
0.3 | 126.79 | 306.05 | 369.66
0.31 | 128.77 | 316.59 | 380.89
0.32 | 130.53 | 327.07 | 392.09
0.33 | 132.44 | 337.65 | 403.23
0.34 | 134.08 | 347.99 | 414.33
0.35 | 135.6 | 358.32 | 425.39
0.36 | 136.95 | 368.42 | 436.31
0.37 | 138.39 | 378.59 | 447.22
0.38 | 139.78 | 388.62 | 457.74
0.39 | 140.91 | 398.4 | 468.45
0.4 | 141.94 | 408.15 | 478.95
0.41 | 143.02 | 417.61 | 489.27
0.42 | 144.22 | 427.1 | 499.63
0.43 | 145.15 | 436.3 | 509.65
0.44 | 145.97 | 445.3 | 519.69
0.45 | 146.75 | 454.04 | 529.42
0.46 | 147.37 | 462.74 | 539.15
0.47 | 148.55 | 471.1 | 548.55
0.48 | 149.04 | 479.22 | 557.86
0.49 | 149.71 | 487.15 | 566.93
0.5 | 150.46 | 494.8 | 575.4

## Tranconductance (mS-mm)
VGS (V) | VDS = 0.100 V | VDS = 0.500 V | VDS = 0.900 V
-0.75 | -0.00362 | -0.01156 | -0.0518
-0.74 | -0.003905 | -0.01292 | -0.04405
-0.73 | -0.003305 | -0.013865 | -0.03585
-0.72 | -0.00295 | -0.013095 | -0.03855
-0.71 | -0.003045 | -0.01298 | -0.037
-0.7 | -0.00299 | -0.011955 | -0.03475
-0.69 | -0.00287 | -0.01032 | -0.03525
-0.68 | -0.002565 | -0.010815 | -0.0344
-0.67 | -0.00279 | -0.01112 | -0.03345
-0.66 | -0.0024855 | -0.010225 | -0.0308
-0.65 | -0.002174 | -0.01039 | -0.0334
-0.64 | -0.0023395 | -0.009625 | -0.0337
-0.63 | -0.0022375 | -0.00909 | -0.02715
-0.62 | -0.002106 | -0.00897 | -0.02695
-0.61 | -0.002152 | -0.007965 | -0.0306
-0.6 | -0.001953 | -0.00785 | -0.02685
-0.59 | -0.00163 | -0.00836 | -0.02595
-0.58 | -0.001666 | -0.008695 | -0.0275
-0.57 | -0.0017425 | -0.007595 | -0.0245
-0.56 | -0.0015355 | -0.006575 | -0.0219
-0.55 | -0.001496 | -0.00597 | -0.0225
-0.54 | -0.001456 | -0.006355 | -0.0246
-0.53 | -0.001375 | -0.006605 | -0.0221
-0.52 | -0.00123 | -0.005725 | -0.0205
-0.51 | -0.001105 | -0.004845 | -0.0199
-0.5 | -0.0011215 | -0.00512 | -0.01825
-0.49 | -0.001021 | -0.005345 | -0.01715
-0.48 | -0.0008015 | -0.004655 | -0.01635
-0.47 | -0.0006765 | -0.00386 | -0.01475
-0.46 | -0.0005205 | -0.00299 | -0.0113
-0.45 | -0.0003155 | -0.00216 | -0.008845
-0.44 | -3.1e-05 | -0.000975 | -0.006375
-0.43 | 0.000402 | -0.00019 | -0.001525
-0.42 | 0.0009145 | 0.001525 | 0.00444
-0.41 | 0.001728 | 0.00402 | 0.01208
-0.4 | 0.0027515 | 0.0069 | 0.02483
-0.39 | 0.003953 | 0.011695 | 0.04249
-0.38 | 0.005719 | 0.018185 | 0.062005
-0.37 | 0.0082635 | 0.02594 | 0.09115
-0.36 | 0.013486 | 0.03706 | 0.133
-0.35 | 0.0187485 | 0.05309 | 0.19035
-0.34 | 0.02393 | 0.074865 | 0.27395
-0.33 | 0.033315 | 0.10416 | 0.3859
-0.32 | 0.04621 | 0.151975 | 0.53725
-0.31 | 0.064605 | 0.2101 | 0.76065
-0.3 | 0.089075 | 0.2809 | 1.0659
-0.29 | 0.121505 | 0.3906 | 1.4775
-0.28 | 0.182235 | 0.53955 | 2.04175
-0.27 | 0.24909 | 0.73915 | 2.783
-0.26 | 0.3229 | 1.01615 | 3.8565
-0.25 | 0.4403 | 1.4138 | 5.2165
-0.24 | 0.6065 | 1.93205 | 7.143
-0.23 | 0.82385 | 2.575 | 9.6925
-0.22 | 1.1273 | 3.4605 | 12.9505
-0.21 | 1.5862 | 4.7365 | 17.5795
-0.2 | 2.12435 | 6.354 | 23.3445
-0.19 | 2.8135 | 8.5775 | 31.135
-0.18 | 3.821 | 11.4895 | 41.23
-0.17 | 5.15 | 15.3355 | 53.045
-0.16 | 6.859 | 20.329 | 68.495
-0.15 | 9.22 | 26.695 | 88.13
-0.14 | 12.183 | 35.365 | 113.52
-0.13 | 16.18 | 45.32 | 140.31
-0.12 | 21.157 | 58.435 | 171.52
-0.11 | 27.76 | 75.19 | 205.35
-0.1 | 36.665 | 95.74 | 245.8
-0.09 | 46.81 | 118.56 | 292.1
-0.08 | 59.58 | 147.16 | 334.85
-0.07 | 75.105 | 179.6 | 383.1
-0.06 | 93.875 | 216.2 | 429.75
-0.05 | 113.1 | 258.2 | 478.55
-0.04 | 137.955 | 300.1 | 528.45
-0.03 | 166.6 | 345.7 | 574.85
-0.02 | 196.45 | 395.75 | 618.8
-0.01 | 230.65 | 451.45 | 672.95
0 | 263.45 | 494.7 | 714.9
0.01 | 294.15 | 535.85 | 745.5
0.02 | 328.75 | 593.85 | 790
0.03 | 360.1 | 637.05 | 825.5
0.04 | 386.3 | 673.45 | 852.5
0.05 | 412.75 | 715.65 | 887.5
0.06 | 435.1 | 764.5 | 923
0.07 | 454.35 | 790 | 949
0.08 | 468.2 | 818 | 976
0.09 | 475.9 | 859.5 | 987
0.1 | 475.1 | 878 | 1007
0.11 | 478 | 909.5 | 1040
0.12 | 482 | 935 | 1055
0.13 | 477.5 | 953 | 1064
0.14 | 466 | 973 | 1069.5
0.15 | 457.5 | 988 | 1093
0.16 | 441.5 | 997 | 1112
0.17 | 419 | 1013.5 | 1110.5
0.18 | 407 | 1029 | 1110.5
0.19 | 388.5 | 1037.5 | 1121.5
0.2 | 370.5 | 1058 | 1138
0.21 | 356 | 1051.5 | 1138.5
0.22 | 338 | 1052 | 1140.5
0.23 | 318.5 | 1071.5 | 1131.5
0.24 | 297.5 | 1071.5 | 1138
0.25 | 279.5 | 1069 | 1151
0.26 | 263.5 | 1067 | 1143.5
0.27 | 257.5 | 1066 | 1141
0.28 | 239.5 | 1066 | 1132
0.29 | 213.5 | 1070 | 1139.5
0.3 | 203 | 1064 | 1138
0.31 | 187 | 1051 | 1121.5
0.32 | 183.5 | 1053 | 1117
0.33 | 177.5 | 1046 | 1112
0.34 | 158 | 1033.5 | 1108
0.35 | 143.5 | 1021.5 | 1099
0.36 | 139.5 | 1013.5 | 1091.5
0.37 | 141.5 | 1010 | 1071.5
0.38 | 126 | 990.5 | 1061.5
0.39 | 108 | 976.5 | 1060.5
0.4 | 105.5 | 960.5 | 1041
0.41 | 114 | 947.5 | 1034
0.42 | 106.5 | 934.5 | 1019
0.43 | 87.5 | 910 | 1003
0.44 | 80 | 887 | 988.5
0.45 | 70 | 872 | 973
0.46 | 90 | 853 | 956.5
0.47 | 83.5 | 824 | 935.5
0.48 | 58 | 802.5 | 919
0.49 | 71 | 779 | 877
0.5 | 75 | 765 | 847