## IDS-VDS Characteristic (mA-mm)
VGS (V) | VDS = 0.100 V | VDS = 0.500 V | VDS = 0.900 V
-0.75 | 0.0009561 | 0.0044089 | 0.015585
-0.74 | 0.000917 | 0.004236 | 0.015122
-0.73 | 0.0008761 | 0.0040814 | 0.01469
-0.72 | 0.0008273 | 0.0039191 | 0.014159
-0.71 | 0.0007861 | 0.0037829 | 0.013758
-0.7 | 0.0007498 | 0.0036372 | 0.013298
-0.69 | 0.0007105 | 0.0035027 | 0.012912
-0.68 | 0.0006781 | 0.0033629 | 0.012522
-0.67 | 0.0006442 | 0.0032417 | 0.012174
-0.66 | 0.0006167 | 0.0031228 | 0.011751
-0.65 | 0.0005942 | 0.0030043 | 0.011413
-0.64 | 0.0005592 | 0.0028879 | 0.011024
-0.63 | 0.0005351 | 0.0027748 | 0.010688
-0.62 | 0.0005092 | 0.0026791 | 0.010292
-0.61 | 0.0004885 | 0.0025693 | 0.009963
-0.6 | 0.00046503 | 0.0024671 | 0.009648
-0.59 | 0.00044681 | 0.0023739 | 0.009317
-0.58 | 0.00042019 | 0.0022696 | 0.009018
-0.57 | 0.00039767 | 0.0021806 | 0.008765
-0.56 | 0.00038098 | 0.0021099 | 0.008499
-0.55 | 0.00036231 | 0.0020135 | 0.008241
-0.54 | 0.00034605 | 0.0019399 | 0.007934
-0.53 | 0.00032648 | 0.0018608 | 0.007694
-0.52 | 0.00031505 | 0.0017978 | 0.007363
-0.51 | 0.00029613 | 0.0017356 | 0.007207
-0.5 | 0.00028127 | 0.001676 | 0.006948
-0.49 | 0.00026799 | 0.0016085 | 0.006714
-0.48 | 0.00025698 | 0.0015491 | 0.006519
-0.47 | 0.0002479 | 0.0015064 | 0.006377
-0.46 | 0.00024024 | 0.0014621 | 0.0062
-0.45 | 0.000235 | 0.0014171 | 0.006082
-0.44 | 0.00023084 | 0.0014017 | 0.005984
-0.43 | 0.00023203 | 0.0013921 | 0.005948
-0.42 | 0.00024019 | 0.0013925 | 0.005979
-0.41 | 0.00025339 | 0.0014283 | 0.006058
-0.4 | 0.00027572 | 0.0014994 | 0.00629
-0.39 | 0.00031201 | 0.0016001 | 0.00663
-0.38 | 0.00036605 | 0.0017718 | 0.007185
-0.37 | 0.00044424 | 0.0020082 | 0.008139
-0.36 | 0.00055385 | 0.0023808 | 0.009465
-0.35 | 0.0007508 | 0.0028901 | 0.01136
-0.34 | 0.0009793 | 0.0036161 | 0.014102
-0.33 | 0.001295 | 0.0046133 | 0.01789
-0.32 | 0.0017324 | 0.006181 | 0.023333
-0.31 | 0.0023516 | 0.008129 | 0.031007
-0.3 | 0.0031991 | 0.010932 | 0.041726
-0.29 | 0.0043773 | 0.014712 | 0.056254
-0.28 | 0.006138 | 0.019941 | 0.07681
-0.27 | 0.008406 | 0.027219 | 0.10513
-0.26 | 0.011443 | 0.037102 | 0.14312
-0.25 | 0.015668 | 0.050626 | 0.19504
-0.24 | 0.021341 | 0.06998 | 0.26658
-0.23 | 0.029245 | 0.09552 | 0.36319
-0.22 | 0.039869 | 0.12855 | 0.4943
-0.21 | 0.054171 | 0.17494 | 0.6677
-0.2 | 0.07541 | 0.23775 | 0.9029
-0.19 | 0.1022 | 0.32128 | 1.2074
-0.18 | 0.13873 | 0.4351 | 1.62
-0.17 | 0.18709 | 0.584 | 2.1538
-0.16 | 0.25113 | 0.7785 | 2.8389
-0.15 | 0.33855 | 1.0377 | 3.695
-0.14 | 0.45435 | 1.3788 | 4.8074
-0.13 | 0.6061 | 1.8203 | 6.192
-0.12 | 0.8082 | 2.3943 | 7.9
-0.11 | 1.0724 | 3.111 | 9.863
-0.1 | 1.416 | 4.0444 | 12.263
-0.09 | 1.8633 | 5.2068 | 15.079
-0.08 | 2.4257 | 6.623 | 18.302
-0.07 | 3.1343 | 8.34 | 22.011
-0.06 | 4.0283 | 10.434 | 26.017
-0.05 | 5.1263 | 12.903 | 30.584
-0.04 | 6.423 | 15.769 | 35.549
-0.03 | 8.002 | 19.105 | 40.884
-0.02 | 9.869 | 22.756 | 46.709
-0.01 | 12.031 | 26.977 | 52.887
0 | 14.528 | 31.712 | 59.62
0.01 | 17.316 | 36.79 | 66.58
0.02 | 20.358 | 42.215 | 73.74
0.03 | 23.762 | 48.168 | 81.43
0.04 | 27.361 | 54.516 | 89.15
0.05 | 31.242 | 61.07 | 97.39
0.06 | 35.294 | 68.02 | 105.81
0.07 | 39.514 | 75.44 | 114.55
0.08 | 43.894 | 83.07 | 123.5
0.09 | 48.302 | 90.8 | 132.36
0.1 | 52.762 | 98.95 | 141.59
0.11 | 57.16 | 107.25 | 151.1
0.12 | 61.66 | 115.8 | 160.76
0.13 | 66.08 | 124.61 | 170.48
0.14 | 70.31 | 133.48 | 180.18
0.15 | 74.43 | 142.5 | 190.16
0.16 | 78.42 | 151.72 | 200.24
0.17 | 82.3 | 160.97 | 210.33
0.18 | 86.01 | 170.28 | 220.43
0.19 | 89.65 | 179.8 | 230.81
0.2 | 92.96 | 189.42 | 241.13
0.21 | 96.17 | 199.21 | 251.59
0.22 | 98.99 | 208.85 | 262.09
0.23 | 101.81 | 218.41 | 272.31
0.24 | 104.56 | 228.29 | 282.87
0.25 | 107.27 | 238.24 | 293.54
0.26 | 109.57 | 247.96 | 304.01
0.27 | 111.68 | 257.88 | 314.53
0.28 | 113.6 | 267.57 | 324.88
0.29 | 115.57 | 277.38 | 335.46
0.3 | 117.57 | 287.22 | 345.97
0.31 | 119.36 | 296.99 | 356.51
0.32 | 120.9 | 306.62 | 366.85
0.33 | 122.3 | 316.35 | 377.2
0.34 | 123.42 | 325.97 | 387.55
0.35 | 125.03 | 335.45 | 397.83
0.36 | 126.31 | 344.87 | 408.16
0.37 | 127.36 | 354.21 | 418.26
0.38 | 128.25 | 363.58 | 428.37
0.39 | 129.34 | 372.76 | 438.46
0.4 | 130.48 | 381.75 | 448.41
0.41 | 131.44 | 390.76 | 458.34
0.42 | 132.02 | 399.52 | 468.05
0.43 | 132.72 | 408.24 | 477.73
0.44 | 133.86 | 416.68 | 487.41
0.45 | 134.55 | 425.03 | 496.86
0.46 | 135.03 | 433.17 | 506.2
0.47 | 135.49 | 441.2 | 515.44
0.48 | 135.99 | 448.97 | 524.55
0.49 | 137.11 | 456.56 | 533.6
0.5 | 137.24 | 463.89 | 542.42

## Tranconductance (mS-mm)
VGS (V) | VDS = 0.100 V | VDS = 0.500 V | VDS = 0.900 V
-0.75 | -0.00391 | -0.01729 | -0.0463
-0.74 | -0.004 | -0.016375 | -0.04475
-0.73 | -0.004485 | -0.015845 | -0.04815
-0.72 | -0.0045 | -0.014925 | -0.0466
-0.71 | -0.003875 | -0.014095 | -0.04305
-0.7 | -0.00378 | -0.01401 | -0.0423
-0.69 | -0.003585 | -0.013715 | -0.0388
-0.68 | -0.003315 | -0.01305 | -0.0369
-0.67 | -0.00307 | -0.012005 | -0.03855
-0.66 | -0.0025 | -0.01187 | -0.03805
-0.65 | -0.002875 | -0.011745 | -0.03635
-0.64 | -0.002955 | -0.011475 | -0.03625
-0.63 | -0.0025 | -0.01044 | -0.0366
-0.62 | -0.00233 | -0.010275 | -0.03625
-0.61 | -0.0022085 | -0.0106 | -0.0322
-0.6 | -0.0020845 | -0.00977 | -0.0323
-0.59 | -0.002242 | -0.009875 | -0.0315
-0.58 | -0.002457 | -0.009665 | -0.0276
-0.57 | -0.0019605 | -0.007985 | -0.02595
-0.56 | -0.001768 | -0.008355 | -0.0262
-0.55 | -0.0017465 | -0.0085 | -0.02825
-0.54 | -0.0017915 | -0.007635 | -0.02735
-0.53 | -0.00155 | -0.007105 | -0.02855
-0.52 | -0.0015175 | -0.00626 | -0.02435
-0.51 | -0.001689 | -0.00609 | -0.02075
-0.5 | -0.001407 | -0.006355 | -0.02465
-0.49 | -0.0012145 | -0.006345 | -0.02145
-0.48 | -0.0010045 | -0.005105 | -0.01685
-0.47 | -0.000837 | -0.00435 | -0.01595
-0.46 | -0.000645 | -0.004465 | -0.01475
-0.45 | -0.00047 | -0.00302 | -0.0108
-0.44 | -0.0001485 | -0.00125 | -0.0067
-0.43 | 0.0004675 | -0.00046 | -0.00025
-0.42 | 0.001068 | 0.00181 | 0.0055
-0.41 | 0.0017765 | 0.005345 | 0.01555
-0.4 | 0.002931 | 0.00859 | 0.0286
-0.39 | 0.0045165 | 0.01362 | 0.04475
-0.38 | 0.0066115 | 0.020405 | 0.07545
-0.37 | 0.00939 | 0.03045 | 0.114
-0.36 | 0.015328 | 0.044095 | 0.16105
-0.35 | 0.0212725 | 0.061765 | 0.23185
-0.34 | 0.02721 | 0.08616 | 0.3265
-0.33 | 0.037655 | 0.128245 | 0.46155
-0.32 | 0.05283 | 0.175785 | 0.65585
-0.31 | 0.073335 | 0.23755 | 0.91965
-0.3 | 0.101285 | 0.32915 | 1.26235
-0.29 | 0.146945 | 0.45045 | 1.7542
-0.28 | 0.201435 | 0.62535 | 2.4438
-0.27 | 0.26525 | 0.85805 | 3.3155
-0.26 | 0.3631 | 1.17035 | 4.4955
-0.25 | 0.4949 | 1.6439 | 6.173
-0.24 | 0.67885 | 2.2447 | 8.4075
-0.23 | 0.9264 | 2.9285 | 11.386
-0.22 | 1.2463 | 3.971 | 15.2255
-0.21 | 1.77705 | 5.46 | 20.43
-0.2 | 2.40145 | 7.317 | 26.985
-0.19 | 3.166 | 9.8675 | 35.855
-0.18 | 4.2445 | 13.136 | 47.32
-0.17 | 5.62 | 17.17 | 60.945
-0.16 | 7.573 | 22.685 | 77.06
-0.15 | 10.161 | 30.015 | 98.425
-0.14 | 13.3775 | 39.13 | 124.85
-0.13 | 17.6925 | 50.775 | 154.63
-0.12 | 23.315 | 64.535 | 183.55
-0.11 | 30.39 | 82.505 | 218.15
-0.1 | 39.545 | 104.79 | 260.8
-0.09 | 50.485 | 128.93 | 301.95
-0.08 | 63.55 | 156.66 | 346.6
-0.07 | 80.13 | 190.55 | 385.75
-0.06 | 99.6 | 228.15 | 428.65
-0.05 | 119.735 | 266.75 | 476.6
-0.04 | 143.785 | 310.1 | 515
-0.03 | 172.3 | 349.35 | 558
-0.02 | 201.45 | 393.6 | 600.15
-0.01 | 232.95 | 447.8 | 645.55
0 | 264.25 | 490.65 | 684.65
0.01 | 291.5 | 525.15 | 706
0.02 | 322.3 | 568.9 | 742.5
0.03 | 350.15 | 615.05 | 770.5
0.04 | 374 | 645.1 | 798
0.05 | 396.65 | 675.2 | 833
0.06 | 413.6 | 718.5 | 858
0.07 | 430 | 752.5 | 884.5
0.08 | 439.4 | 768 | 890.5
0.09 | 443.4 | 794 | 904.5
0.1 | 442.9 | 822.5 | 937
0.11 | 444.9 | 842.5 | 958.5
0.12 | 446 | 868 | 969
0.13 | 432.5 | 884 | 971
0.14 | 417.5 | 894.5 | 984
0.15 | 405.5 | 912 | 1003
0.16 | 393.5 | 923.5 | 1008.5
0.17 | 379.5 | 928 | 1009.5
0.18 | 367.5 | 941.5 | 1024
0.19 | 347.5 | 957 | 1035
0.2 | 326 | 970.5 | 1039
0.21 | 301.5 | 971.5 | 1048
0.22 | 282 | 960 | 1036
0.23 | 278.5 | 972 | 1039
0.24 | 273 | 991.5 | 1061.5
0.25 | 250.5 | 983.5 | 1057
0.26 | 220.5 | 982 | 1049.5
0.27 | 201.5 | 980.5 | 1043.5
0.28 | 194.5 | 975 | 1046.5
0.29 | 198.5 | 982.5 | 1054.5
0.3 | 189.5 | 980.5 | 1052.5
0.31 | 166.5 | 970 | 1044
0.32 | 147 | 968 | 1034.5
0.33 | 126 | 967.5 | 1035
0.34 | 136.5 | 955 | 1031.5
0.35 | 144.5 | 945 | 1030.5
0.36 | 116.5 | 938 | 1021.5
0.37 | 97 | 935.5 | 1010.5
0.38 | 99 | 927.5 | 1010
0.39 | 111.5 | 908.5 | 1002
0.4 | 105 | 900 | 994
0.41 | 77 | 888.5 | 982
0.42 | 64 | 874 | 969.5
0.43 | 92 | 858 | 968
0.44 | 91.5 | 839.5 | 956.5
0.45 | 58.5 | 824.5 | 939.5
0.46 | 47 | 808.5 | 929
0.47 | 48 | 790 | 917.5
0.48 | 81 | 768 | 908
0.49 | 62.5 | 746 | 893.5
0.5 | 13 | 733 | 882