## IDS-VDS Characteristic (mA-mm)
VGS (V) | VDS = 0.100 V | VDS = 0.500 V | VDS = 0.900 V
-0.75 | 0.0008095 | 0.0037167 | 0.013051
-0.74 | 0.0007722 | 0.0035718 | 0.012665
-0.73 | 0.0007325 | 0.0034356 | 0.012237
-0.72 | 0.0006979 | 0.0033179 | 0.011839
-0.71 | 0.0006668 | 0.003193 | 0.011508
-0.7 | 0.0006387 | 0.0030928 | 0.011168
-0.69 | 0.0006078 | 0.0029548 | 0.010779
-0.68 | 0.0005782 | 0.002853 | 0.01047
-0.67 | 0.0005547 | 0.0027406 | 0.010149
-0.66 | 0.0005267 | 0.0026213 | 0.009861
-0.65 | 0.0005029 | 0.0025316 | 0.009556
-0.64 | 0.00047817 | 0.0024291 | 0.009219
-0.63 | 0.00045847 | 0.0023305 | 0.009001
-0.62 | 0.00043457 | 0.002237 | 0.008701
-0.61 | 0.00041369 | 0.0021499 | 0.008355
-0.6 | 0.00039539 | 0.002078 | 0.008081
-0.59 | 0.00037816 | 0.0019971 | 0.007797
-0.58 | 0.0003587 | 0.0019245 | 0.007539
-0.57 | 0.00034202 | 0.0018388 | 0.00729
-0.56 | 0.00032344 | 0.0017785 | 0.007002
-0.55 | 0.00030549 | 0.0016932 | 0.006845
-0.54 | 0.00029243 | 0.0016327 | 0.006608
-0.53 | 0.00027863 | 0.0015628 | 0.006416
-0.52 | 0.0002655 | 0.0015136 | 0.006178
-0.51 | 0.00025143 | 0.0014685 | 0.006009
-0.5 | 0.00024077 | 0.0014056 | 0.005797
-0.49 | 0.00023069 | 0.0013539 | 0.005651
-0.48 | 0.0002215 | 0.0013115 | 0.005478
-0.47 | 0.00021284 | 0.0012711 | 0.005314
-0.46 | 0.00020648 | 0.0012487 | 0.005197
-0.45 | 0.00020279 | 0.0012088 | 0.005112
-0.44 | 0.00020351 | 0.0011973 | 0.00504
-0.43 | 0.00020497 | 0.0011934 | 0.005008
-0.42 | 0.00021344 | 0.0012098 | 0.005055
-0.41 | 0.00022844 | 0.0012505 | 0.005183
-0.4 | 0.00025268 | 0.0013193 | 0.005436
-0.39 | 0.00029011 | 0.0014321 | 0.005832
-0.38 | 0.00034435 | 0.0015984 | 0.006426
-0.37 | 0.00042244 | 0.0018477 | 0.007315
-0.36 | 0.00053379 | 0.0022162 | 0.00865
-0.35 | 0.0007232 | 0.0027126 | 0.010509
-0.34 | 0.0009518 | 0.0034568 | 0.01327
-0.33 | 0.0012645 | 0.0044662 | 0.016983
-0.32 | 0.0017001 | 0.005972 | 0.022382
-0.31 | 0.0023031 | 0.007894 | 0.029731
-0.3 | 0.0031321 | 0.010639 | 0.040196
-0.29 | 0.0042949 | 0.014392 | 0.05465
-0.28 | 0.006065 | 0.019603 | 0.07453
-0.27 | 0.00828 | 0.026712 | 0.10183
-0.26 | 0.01127 | 0.036555 | 0.13943
-0.25 | 0.015458 | 0.04979 | 0.19053
-0.24 | 0.021083 | 0.06882 | 0.25966
-0.23 | 0.028935 | 0.09348 | 0.35422
-0.22 | 0.039353 | 0.12771 | 0.47957
-0.21 | 0.053647 | 0.17316 | 0.653
-0.2 | 0.07457 | 0.23362 | 0.877
-0.19 | 0.10091 | 0.3166 | 1.1819
-0.18 | 0.13693 | 0.42774 | 1.5867
-0.17 | 0.18502 | 0.5722 | 2.1079
-0.16 | 0.24858 | 0.7684 | 2.7681
-0.15 | 0.33449 | 1.0229 | 3.6256
-0.14 | 0.44835 | 1.3646 | 4.742
-0.13 | 0.6009 | 1.8032 | 6.088
-0.12 | 0.7983 | 2.3636 | 7.768
-0.11 | 1.0613 | 3.0857 | 9.799
-0.1 | 1.3988 | 4.0085 | 12.201
-0.09 | 1.8402 | 5.1549 | 15.079
-0.08 | 2.4055 | 6.547 | 18.378
-0.07 | 3.102 | 8.304 | 22.047
-0.06 | 3.9939 | 10.382 | 26.314
-0.05 | 5.0861 | 12.886 | 31.045
-0.04 | 6.377 | 15.847 | 36.179
-0.03 | 7.95 | 19.139 | 41.821
-0.02 | 9.84 | 23.013 | 47.897
-0.01 | 12.038 | 27.348 | 54.491
0 | 14.568 | 32.216 | 61.57
0.01 | 17.424 | 37.491 | 68.93
0.02 | 20.542 | 43.213 | 76.6
0.03 | 24.067 | 49.435 | 84.78
0.04 | 27.824 | 56.065 | 93.25
0.05 | 31.843 | 63.04 | 101.95
0.06 | 36.091 | 70.53 | 111.04
0.07 | 40.589 | 78.38 | 120.44
0.08 | 45.153 | 86.37 | 129.85
0.09 | 49.848 | 94.8 | 139.7
0.1 | 54.618 | 103.4 | 149.7
0.11 | 59.32 | 112.3 | 159.9
0.12 | 64.13 | 121.68 | 170.36
0.13 | 68.87 | 130.9 | 180.61
0.14 | 73.5 | 140.43 | 191.32
0.15 | 78 | 150.18 | 202.08
0.16 | 82.42 | 160.16 | 212.96
0.17 | 86.71 | 170.14 | 223.94
0.18 | 90.84 | 180.18 | 234.86
0.19 | 94.72 | 190.41 | 245.89
0.2 | 98.34 | 200.82 | 257.08
0.21 | 101.9 | 211.28 | 268.42
0.22 | 105.27 | 221.66 | 279.5
0.23 | 108.55 | 232.25 | 290.88
0.24 | 111.53 | 242.76 | 302.15
0.25 | 114.38 | 253.34 | 313.48
0.26 | 116.95 | 263.97 | 324.77
0.27 | 119.51 | 274.33 | 335.88
0.28 | 121.78 | 284.99 | 347.24
0.29 | 124.1 | 295.49 | 358.43
0.3 | 126.21 | 306.1 | 369.69
0.31 | 128.06 | 316.55 | 380.87
0.32 | 130.01 | 326.85 | 391.75
0.33 | 131.52 | 337.27 | 402.92
0.34 | 133.14 | 347.51 | 413.89
0.35 | 134.8 | 357.66 | 424.71
0.36 | 136.05 | 367.66 | 435.37
0.37 | 137.41 | 377.73 | 446.21
0.38 | 138.58 | 387.63 | 456.78
0.39 | 139.83 | 397.27 | 467.25
0.4 | 140.96 | 406.86 | 477.63
0.41 | 142.05 | 416.14 | 487.74
0.42 | 142.88 | 425.59 | 498.04
0.43 | 143.81 | 434.67 | 508.1
0.44 | 144.82 | 443.51 | 517.86
0.45 | 145.47 | 452.26 | 527.6
0.46 | 146.41 | 460.72 | 537.07
0.47 | 146.94 | 469.01 | 546.49
0.48 | 147.77 | 477.09 | 555.7
0.49 | 148.5 | 484.85 | 564.78
0.5 | 148.81 | 492.41 | 573.6

## Tranconductance (mS-mm)
VGS (V) | VDS = 0.100 V | VDS = 0.500 V | VDS = 0.900 V
-0.75 | -0.00373 | -0.01449 | -0.0386
-0.74 | -0.00385 | -0.014055 | -0.0407
-0.73 | -0.003715 | -0.012695 | -0.0413
-0.72 | -0.003285 | -0.01213 | -0.03645
-0.71 | -0.00296 | -0.011255 | -0.03355
-0.7 | -0.00295 | -0.01191 | -0.03645
-0.69 | -0.003025 | -0.01199 | -0.0349
-0.68 | -0.002655 | -0.01071 | -0.0315
-0.67 | -0.002575 | -0.011585 | -0.03045
-0.66 | -0.00259 | -0.01045 | -0.02965
-0.65 | -0.0024265 | -0.00961 | -0.0321
-0.64 | -0.0022215 | -0.010055 | -0.02775
-0.63 | -0.00218 | -0.009605 | -0.0259
-0.62 | -0.002239 | -0.00903 | -0.0323
-0.61 | -0.001959 | -0.00795 | -0.031
-0.6 | -0.0017765 | -0.00764 | -0.0279
-0.59 | -0.0018345 | -0.007675 | -0.0271
-0.58 | -0.001807 | -0.007915 | -0.02535
-0.57 | -0.001763 | -0.0073 | -0.02685
-0.56 | -0.0018265 | -0.00728 | -0.02225
-0.55 | -0.0015505 | -0.00729 | -0.0197
-0.54 | -0.001343 | -0.00652 | -0.02145
-0.53 | -0.0013465 | -0.005955 | -0.0215
-0.52 | -0.00136 | -0.004715 | -0.02035
-0.51 | -0.0012365 | -0.0054 | -0.01905
-0.5 | -0.001037 | -0.00573 | -0.0179
-0.49 | -0.0009635 | -0.004705 | -0.01595
-0.48 | -0.0008925 | -0.00414 | -0.01685
-0.47 | -0.000751 | -0.00314 | -0.01405
-0.46 | -0.0005025 | -0.003115 | -0.0101
-0.45 | -0.0001485 | -0.00257 | -0.00785
-0.44 | 0.000109 | -0.00077 | -0.0052
-0.43 | 0.0004965 | 0.000625 | 0.00075
-0.42 | 0.0011735 | 0.002855 | 0.00875
-0.41 | 0.001962 | 0.005475 | 0.01905
-0.4 | 0.0030835 | 0.00908 | 0.03245
-0.39 | 0.0045835 | 0.013955 | 0.0495
-0.38 | 0.0066165 | 0.02078 | 0.07415
-0.37 | 0.009472 | 0.03089 | 0.1112
-0.36 | 0.015038 | 0.043245 | 0.1597
-0.35 | 0.0209005 | 0.06203 | 0.231
-0.34 | 0.027065 | 0.08768 | 0.3237
-0.33 | 0.037415 | 0.12576 | 0.4556
-0.32 | 0.05193 | 0.17139 | 0.6374
-0.31 | 0.0716 | 0.23335 | 0.8907
-0.3 | 0.09959 | 0.3249 | 1.24595
-0.29 | 0.146645 | 0.4482 | 1.7167
-0.28 | 0.199255 | 0.616 | 2.359
-0.27 | 0.26025 | 0.8476 | 3.245
-0.26 | 0.3589 | 1.1539 | 4.435
-0.25 | 0.49065 | 1.61325 | 6.0115
-0.24 | 0.67385 | 2.1845 | 8.1845
-0.23 | 0.9135 | 2.9445 | 10.9955
-0.22 | 1.2356 | 3.984 | 14.939
-0.21 | 1.76085 | 5.2955 | 19.8715
-0.2 | 2.36315 | 7.172 | 26.445
-0.19 | 3.118 | 9.706 | 35.485
-0.18 | 4.2055 | 12.78 | 46.3
-0.17 | 5.5825 | 17.033 | 59.07
-0.16 | 7.4735 | 22.535 | 75.885
-0.15 | 9.9885 | 29.81 | 98.695
-0.14 | 13.3205 | 39.015 | 123.12
-0.13 | 17.4975 | 49.95 | 151.3
-0.12 | 23.02 | 64.125 | 185.55
-0.11 | 30.025 | 82.245 | 221.65
-0.1 | 38.945 | 103.46 | 264
-0.09 | 50.335 | 126.925 | 308.85
-0.08 | 63.09 | 157.455 | 348.4
-0.07 | 79.42 | 191.75 | 396.8
-0.06 | 99.205 | 229.1 | 449.9
-0.05 | 119.155 | 273.25 | 493.25
-0.04 | 143.195 | 312.65 | 538.8
-0.03 | 173.15 | 358.3 | 585.9
-0.02 | 204.4 | 410.45 | 633.5
-0.01 | 236.4 | 460.15 | 683.65
0 | 269.3 | 507.15 | 721.95
0.01 | 298.7 | 549.85 | 751.5
0.02 | 332.15 | 597.2 | 792.5
0.03 | 364.1 | 642.6 | 832.5
0.04 | 388.8 | 680.25 | 858.5
0.05 | 413.35 | 723.25 | 889.5
0.06 | 437.3 | 767 | 924.5
0.07 | 453.1 | 792 | 940.5
0.08 | 462.95 | 821 | 963
0.09 | 473.25 | 851.5 | 992.5
0.1 | 473.6 | 875 | 1010
0.11 | 475.6 | 914 | 1033
0.12 | 477.5 | 930 | 1035.5
0.13 | 468.5 | 937.5 | 1048
0.14 | 456.5 | 964 | 1073.5
0.15 | 446 | 986.5 | 1082
0.16 | 435.5 | 998 | 1093
0.17 | 421 | 1001 | 1095
0.18 | 400.5 | 1013.5 | 1097.5
0.19 | 375 | 1032 | 1111
0.2 | 359 | 1043.5 | 1126.5
0.21 | 346.5 | 1042 | 1121
0.22 | 332.5 | 1048.5 | 1123
0.23 | 313 | 1055 | 1132.5
0.24 | 291.5 | 1054.5 | 1130
0.25 | 271 | 1060.5 | 1131
0.26 | 256.5 | 1049.5 | 1120
0.27 | 241.5 | 1051 | 1123.5
0.28 | 229.5 | 1058 | 1127.5
0.29 | 221.5 | 1055.5 | 1122.5
0.3 | 198 | 1053 | 1122
0.31 | 190 | 1037.5 | 1103
0.32 | 173 | 1036 | 1102.5
0.33 | 156.5 | 1033 | 1107
0.34 | 164 | 1019.5 | 1089.5
0.35 | 145.5 | 1007.5 | 1074
0.36 | 130.5 | 1003.5 | 1075
0.37 | 126.5 | 998.5 | 1070.5
0.38 | 121 | 977 | 1052
0.39 | 119 | 961.5 | 1042.5
0.4 | 111 | 943.5 | 1024.5
0.41 | 96 | 936.5 | 1020.5
0.42 | 88 | 926.5 | 1018
0.43 | 97 | 896 | 991
0.44 | 83 | 879.5 | 975
0.45 | 79.5 | 860.5 | 960.5
0.46 | 73.5 | 837.5 | 944.5
0.47 | 68 | 818.5 | 931.5
0.48 | 78 | 792 | 914.5
0.49 | 52 | 766 | 895
0.5 | 31 | 756 | 882