## IDS-VDS Characteristic (mA-mm)
VGS (V) | VDS = 0.100 V | VDS = 0.500 V | VDS = 0.900 V
-0.75 | 0.0009962 | 0.004691 | 0.016735
-0.74 | 0.0009504 | 0.004503 | 0.016212
-0.73 | 0.0009035 | 0.0043518 | 0.015689
-0.72 | 0.0008622 | 0.0041858 | 0.015212
-0.71 | 0.0008217 | 0.0040348 | 0.014723
-0.7 | 0.0007865 | 0.0039169 | 0.014261
-0.69 | 0.0007534 | 0.0037417 | 0.013843
-0.68 | 0.0007189 | 0.00359 | 0.013406
-0.67 | 0.0006824 | 0.0034414 | 0.013008
-0.66 | 0.000654 | 0.0033023 | 0.012656
-0.65 | 0.0006183 | 0.0031761 | 0.012194
-0.64 | 0.0005949 | 0.003056 | 0.011756
-0.63 | 0.0005677 | 0.0029447 | 0.011364
-0.62 | 0.0005373 | 0.0028104 | 0.010986
-0.61 | 0.0005105 | 0.0027164 | 0.01068
-0.6 | 0.00048393 | 0.0026114 | 0.010312
-0.59 | 0.00046369 | 0.0024963 | 0.009999
-0.58 | 0.00044322 | 0.0024129 | 0.009668
-0.57 | 0.00041728 | 0.0023056 | 0.00937
-0.56 | 0.00039194 | 0.0022202 | 0.009004
-0.55 | 0.00037516 | 0.0021288 | 0.008722
-0.54 | 0.00035473 | 0.0020544 | 0.008414
-0.53 | 0.00033985 | 0.0019749 | 0.008159
-0.52 | 0.00032281 | 0.0019073 | 0.007877
-0.51 | 0.00030568 | 0.0018187 | 0.007618
-0.5 | 0.00029034 | 0.0017489 | 0.007357
-0.49 | 0.00027682 | 0.0016836 | 0.007199
-0.48 | 0.0002642 | 0.0016208 | 0.006966
-0.47 | 0.00025395 | 0.0015699 | 0.006749
-0.46 | 0.00024389 | 0.0015272 | 0.006613
-0.45 | 0.00023625 | 0.0014772 | 0.006449
-0.44 | 0.00023449 | 0.00145 | 0.006324
-0.43 | 0.00023498 | 0.0014324 | 0.006249
-0.42 | 0.00023759 | 0.0014191 | 0.006211
-0.41 | 0.00024994 | 0.001444 | 0.006301
-0.4 | 0.00027018 | 0.0014958 | 0.006463
-0.39 | 0.00030201 | 0.0015831 | 0.006738
-0.38 | 0.0003495 | 0.0017306 | 0.007239
-0.37 | 0.0004196 | 0.0019484 | 0.008059
-0.36 | 0.0005203 | 0.0022582 | 0.009169
-0.35 | 0.0006934 | 0.002721 | 0.010872
-0.34 | 0.0009066 | 0.0033858 | 0.013292
-0.33 | 0.0011952 | 0.0043021 | 0.016691
-0.32 | 0.0015978 | 0.0055556 | 0.021541
-0.31 | 0.0021534 | 0.007519 | 0.028205
-0.3 | 0.0029324 | 0.010033 | 0.037735
-0.29 | 0.0040069 | 0.013524 | 0.051179
-0.28 | 0.0054801 | 0.018285 | 0.06954
-0.27 | 0.007809 | 0.024929 | 0.095
-0.26 | 0.010625 | 0.033881 | 0.12957
-0.25 | 0.014508 | 0.046352 | 0.17765
-0.24 | 0.019802 | 0.06429 | 0.24127
-0.23 | 0.027151 | 0.08738 | 0.33134
-0.22 | 0.037054 | 0.11895 | 0.44928
-0.21 | 0.050585 | 0.16093 | 0.6095
-0.2 | 0.07031 | 0.21849 | 0.8258
-0.19 | 0.09529 | 0.29647 | 1.11
-0.18 | 0.12953 | 0.40055 | 1.4917
-0.17 | 0.1748 | 0.53795 | 1.9823
-0.16 | 0.23558 | 0.7225 | 2.6249
-0.15 | 0.31763 | 0.9656 | 3.4387
-0.14 | 0.42711 | 1.2829 | 4.4905
-0.13 | 0.57 | 1.6996 | 5.775
-0.12 | 0.7612 | 2.2443 | 7.366
-0.11 | 1.011 | 2.9293 | 9.316
-0.1 | 1.3339 | 3.7967 | 11.594
-0.09 | 1.7631 | 4.8793 | 14.316
-0.08 | 2.2977 | 6.259 | 17.465
-0.07 | 2.979 | 7.9 | 20.965
-0.06 | 3.8273 | 9.875 | 24.956
-0.05 | 4.8901 | 12.253 | 29.483
-0.04 | 6.128 | 15.055 | 34.319
-0.03 | 7.673 | 18.248 | 39.628
-0.02 | 9.486 | 21.905 | 45.319
-0.01 | 11.593 | 26.054 | 51.512
0 | 14.057 | 30.633 | 58.11
0.01 | 16.769 | 35.586 | 65.01
0.02 | 19.781 | 41.006 | 72.26
0.03 | 23.115 | 46.883 | 79.87
0.04 | 26.714 | 53.08 | 87.58
0.05 | 30.52 | 59.72 | 95.81
0.06 | 34.571 | 66.54 | 104.18
0.07 | 38.815 | 73.9 | 112.91
0.08 | 43.162 | 81.6 | 121.7
0.09 | 47.615 | 89.37 | 130.8
0.1 | 52.067 | 97.5 | 140
0.11 | 56.563 | 105.73 | 149.42
0.12 | 61.05 | 114.37 | 159.05
0.13 | 65.44 | 123.03 | 168.7
0.14 | 69.73 | 131.96 | 178.69
0.15 | 73.85 | 140.96 | 188.61
0.16 | 77.97 | 150.25 | 198.74
0.17 | 81.99 | 159.55 | 208.89
0.18 | 85.77 | 168.95 | 218.97
0.19 | 89.33 | 178.52 | 229.41
0.2 | 92.68 | 187.92 | 239.74
0.21 | 95.83 | 197.83 | 250.24
0.22 | 99 | 207.58 | 260.59
0.23 | 101.91 | 217.25 | 271.05
0.24 | 104.61 | 227.06 | 281.56
0.25 | 107.25 | 236.91 | 292.22
0.26 | 109.61 | 246.88 | 302.82
0.27 | 111.74 | 256.64 | 313.09
0.28 | 113.87 | 266.49 | 323.74
0.29 | 115.95 | 276.22 | 334.23
0.3 | 117.83 | 286.16 | 344.82
0.31 | 119.76 | 295.9 | 355.33
0.32 | 121.21 | 305.67 | 365.59
0.33 | 122.54 | 315.43 | 376.17
0.34 | 124.07 | 324.88 | 386.4
0.35 | 125.38 | 334.49 | 396.7
0.36 | 126.79 | 344 | 406.93
0.37 | 127.73 | 353.46 | 417.27
0.38 | 128.74 | 362.83 | 427.35
0.39 | 129.98 | 371.83 | 437.3
0.4 | 131.12 | 381.04 | 447.29
0.41 | 131.94 | 389.89 | 457
0.42 | 132.6 | 398.87 | 466.96
0.43 | 133.41 | 407.5 | 476.6
0.44 | 134.24 | 415.96 | 486.2
0.45 | 135.2 | 424.41 | 495.71
0.46 | 135.58 | 432.57 | 504.99
0.47 | 136.21 | 440.58 | 514.3
0.48 | 136.99 | 448.28 | 523.37
0.49 | 137.51 | 455.95 | 532.29
0.5 | 138.01 | 463.29 | 541.11

## Tranconductance (mS-mm)
VGS (V) | VDS = 0.100 V | VDS = 0.500 V | VDS = 0.900 V
-0.75 | -0.00458 | -0.0188 | -0.0523
-0.74 | -0.004635 | -0.01696 | -0.0523
-0.73 | -0.00441 | -0.01586 | -0.05
-0.72 | -0.00409 | -0.01585 | -0.0483
-0.71 | -0.003785 | -0.013445 | -0.04755
-0.7 | -0.003415 | -0.014655 | -0.044
-0.69 | -0.00338 | -0.016345 | -0.04275
-0.68 | -0.00355 | -0.015015 | -0.04175
-0.67 | -0.003245 | -0.014385 | -0.0375
-0.66 | -0.003205 | -0.013265 | -0.0407
-0.65 | -0.002955 | -0.012315 | -0.045
-0.64 | -0.00253 | -0.01157 | -0.0415
-0.63 | -0.00288 | -0.01228 | -0.0385
-0.62 | -0.00286 | -0.011415 | -0.0342
-0.61 | -0.0026685 | -0.00995 | -0.0337
-0.6 | -0.0023405 | -0.011005 | -0.03405
-0.59 | -0.0020355 | -0.009925 | -0.0322
-0.58 | -0.0023205 | -0.009535 | -0.03145
-0.57 | -0.002564 | -0.009635 | -0.0332
-0.56 | -0.002106 | -0.00884 | -0.0324
-0.55 | -0.0018605 | -0.00829 | -0.0295
-0.54 | -0.0017655 | -0.007695 | -0.02815
-0.53 | -0.001596 | -0.007355 | -0.02685
-0.52 | -0.0017085 | -0.00781 | -0.02705
-0.51 | -0.0016235 | -0.00792 | -0.026
-0.5 | -0.001443 | -0.006755 | -0.02095
-0.49 | -0.001307 | -0.006405 | -0.01955
-0.48 | -0.0011435 | -0.005685 | -0.0225
-0.47 | -0.0010155 | -0.00468 | -0.01765
-0.46 | -0.000885 | -0.004635 | -0.015
-0.45 | -0.00047 | -0.00386 | -0.01445
-0.44 | -6.35e-05 | -0.00224 | -0.01
-0.43 | 0.000155 | -0.001545 | -0.00565
-0.42 | 0.000748 | 0.00058 | 0.0026
-0.41 | 0.0016295 | 0.003835 | 0.0126
-0.4 | 0.0026035 | 0.006955 | 0.02185
-0.39 | 0.003966 | 0.01174 | 0.0388
-0.38 | 0.0058795 | 0.018265 | 0.06605
-0.37 | 0.00854 | 0.02638 | 0.0965
-0.36 | 0.01369 | 0.03863 | 0.14065
-0.35 | 0.019315 | 0.05638 | 0.20615
-0.34 | 0.02509 | 0.079055 | 0.29095
-0.33 | 0.03456 | 0.10849 | 0.41245
-0.32 | 0.04791 | 0.160845 | 0.5757
-0.31 | 0.06673 | 0.22387 | 0.8097
-0.3 | 0.092675 | 0.30025 | 1.1487
-0.29 | 0.127385 | 0.4126 | 1.59025
-0.28 | 0.190105 | 0.57025 | 2.19105
-0.27 | 0.257245 | 0.7798 | 3.0015
-0.26 | 0.33495 | 1.07115 | 4.1325
-0.25 | 0.45885 | 1.52045 | 5.585
-0.24 | 0.63215 | 2.0514 | 7.6845
-0.23 | 0.8626 | 2.733 | 10.4005
-0.22 | 1.1717 | 3.6775 | 13.908
-0.21 | 1.6628 | 4.977 | 18.826
-0.2 | 2.23525 | 6.777 | 25.025
-0.19 | 2.961 | 9.103 | 33.295
-0.18 | 3.9755 | 12.074 | 43.615
-0.17 | 5.3025 | 16.0975 | 56.66
-0.16 | 7.1415 | 21.3825 | 72.82
-0.15 | 9.5765 | 28.02 | 93.28
-0.14 | 12.6185 | 36.7 | 116.815
-0.13 | 16.7045 | 48.07 | 143.775
-0.12 | 22.05 | 61.485 | 177.05
-0.11 | 28.635 | 77.62 | 211.4
-0.1 | 37.605 | 97.5 | 250
-0.09 | 48.19 | 123.115 | 293.55
-0.08 | 60.795 | 151.035 | 332.45
-0.07 | 76.48 | 180.8 | 374.55
-0.06 | 95.555 | 217.65 | 425.9
-0.05 | 115.035 | 259 | 468.15
-0.04 | 139.145 | 299.75 | 507.25
-0.03 | 167.9 | 342.5 | 550
-0.02 | 196 | 390.3 | 594.2
-0.01 | 228.55 | 436.4 | 639.55
0 | 258.8 | 476.6 | 674.9
0.01 | 286.2 | 518.65 | 707.5
0.02 | 317.3 | 564.85 | 743
0.03 | 346.65 | 603.7 | 766
0.04 | 370.25 | 641.85 | 797
0.05 | 392.85 | 673 | 830
0.06 | 414.75 | 709 | 855
0.07 | 429.55 | 753 | 876
0.08 | 440 | 773.5 | 894.5
0.09 | 445.25 | 795 | 915
0.1 | 447.4 | 818 | 931
0.11 | 449.15 | 843.5 | 952.5
0.12 | 443.85 | 865 | 964
0.13 | 434 | 879.5 | 982
0.14 | 420.5 | 896.5 | 995.5
0.15 | 412 | 914.5 | 1002.5
0.16 | 407 | 929.5 | 1014
0.17 | 390 | 935 | 1011.5
0.18 | 367 | 948.5 | 1026
0.19 | 345.5 | 948.5 | 1038.5
0.2 | 325 | 965.5 | 1041.5
0.21 | 316 | 983 | 1042.5
0.22 | 304 | 971 | 1040.5
0.23 | 280.5 | 974 | 1048.5
0.24 | 267 | 983 | 1058.5
0.25 | 250 | 991 | 1063
0.26 | 224.5 | 986.5 | 1043.5
0.27 | 213 | 980.5 | 1046
0.28 | 210.5 | 979 | 1057
0.29 | 198 | 983.5 | 1054
0.3 | 190.5 | 984 | 1055
0.31 | 169 | 975.5 | 1038.5
0.32 | 139 | 976.5 | 1042
0.33 | 143 | 960.5 | 1040.5
0.34 | 142 | 953 | 1026.5
0.35 | 136 | 956 | 1026.5
0.36 | 117.5 | 948.5 | 1028.5
0.37 | 97.5 | 941.5 | 1021
0.38 | 112.5 | 918.5 | 1001.5
0.39 | 119 | 910.5 | 997
0.4 | 98 | 903 | 985
0.41 | 74 | 891.5 | 983.5
0.42 | 73.5 | 880.5 | 980
0.43 | 82 | 854.5 | 962
0.44 | 89.5 | 845.5 | 955.5
0.45 | 67 | 830.5 | 939.5
0.46 | 50.5 | 808.5 | 929.5
0.47 | 70.5 | 785.5 | 919
0.48 | 65 | 768.5 | 899.5
0.49 | 51 | 750.5 | 887
0.5 | 50 | 734 | 882