## IDS-VDS Characteristic (mA-mm)
VGS (V) | VDS = 0.100 V | VDS = 0.500 V | VDS = 0.900 V
-0.75 | 0.0008018 | 0.0036447 | 0.012666
-0.74 | 0.0007584 | 0.0035095 | 0.012288
-0.73 | 0.000726 | 0.0033984 | 0.011922
-0.72 | 0.0006922 | 0.0032694 | 0.011537
-0.71 | 0.0006603 | 0.0031403 | 0.011187
-0.7 | 0.0006308 | 0.0030158 | 0.010857
-0.69 | 0.0006014 | 0.0029165 | 0.010471
-0.68 | 0.0005726 | 0.0028013 | 0.010116
-0.67 | 0.0005442 | 0.0026775 | 0.009827
-0.66 | 0.0005209 | 0.0025899 | 0.009505
-0.65 | 0.00049861 | 0.0024998 | 0.009212
-0.64 | 0.0004736 | 0.0024038 | 0.008974
-0.63 | 0.0004488 | 0.0023043 | 0.008652
-0.62 | 0.00043045 | 0.0022035 | 0.008346
-0.61 | 0.00041092 | 0.0021468 | 0.008136
-0.6 | 0.00039006 | 0.0020578 | 0.007873
-0.59 | 0.00036907 | 0.0019845 | 0.00757
-0.58 | 0.00035569 | 0.0019063 | 0.007353
-0.57 | 0.00033843 | 0.001829 | 0.007172
-0.56 | 0.00032023 | 0.0017482 | 0.00685
-0.55 | 0.00030548 | 0.0016696 | 0.006639
-0.54 | 0.00029126 | 0.0016103 | 0.006486
-0.53 | 0.00027747 | 0.0015587 | 0.006275
-0.52 | 0.00026225 | 0.0015044 | 0.006067
-0.51 | 0.00024994 | 0.0014348 | 0.005848
-0.5 | 0.00023905 | 0.0013861 | 0.005673
-0.49 | 0.00022793 | 0.0013379 | 0.005481
-0.48 | 0.00021724 | 0.0012898 | 0.005307
-0.47 | 0.00021244 | 0.0012516 | 0.00518
-0.46 | 0.0002054 | 0.0012161 | 0.00508
-0.45 | 0.00020192 | 0.0011868 | 0.0049954
-0.44 | 0.00019909 | 0.0011746 | 0.004924
-0.43 | 0.00020007 | 0.0011652 | 0.004893
-0.42 | 0.00020876 | 0.0011749 | 0.0048689
-0.41 | 0.00022104 | 0.0012016 | 0.0049341
-0.4 | 0.00024101 | 0.0012595 | 0.0051698
-0.39 | 0.00027478 | 0.0013653 | 0.0054981
-0.38 | 0.00032323 | 0.0015162 | 0.006061
-0.37 | 0.00039452 | 0.0017299 | 0.006839
-0.36 | 0.00049481 | 0.0020503 | 0.007961
-0.35 | 0.0006692 | 0.0024988 | 0.009585
-0.34 | 0.000874 | 0.0031515 | 0.011961
-0.33 | 0.0011614 | 0.0040488 | 0.01531
-0.32 | 0.0015571 | 0.0053126 | 0.02003
-0.31 | 0.0021071 | 0.007198 | 0.026571
-0.3 | 0.0028735 | 0.009595 | 0.035791
-0.29 | 0.0039303 | 0.012985 | 0.048645
-0.28 | 0.0053824 | 0.017673 | 0.06655
-0.27 | 0.007671 | 0.024187 | 0.09114
-0.26 | 0.010448 | 0.032902 | 0.12428
-0.25 | 0.01431 | 0.045196 | 0.16942
-0.24 | 0.019526 | 0.06233 | 0.23295
-0.23 | 0.026711 | 0.08538 | 0.31667
-0.22 | 0.036453 | 0.11545 | 0.43329
-0.21 | 0.04954 | 0.157 | 0.5886
-0.2 | 0.06906 | 0.21254 | 0.7933
-0.19 | 0.09368 | 0.28789 | 1.0749
-0.18 | 0.12715 | 0.38842 | 1.4374
-0.17 | 0.17136 | 0.5231 | 1.9094
-0.16 | 0.23157 | 0.7038 | 2.5392
-0.15 | 0.31201 | 0.9398 | 3.3391
-0.14 | 0.41953 | 1.2555 | 4.3517
-0.13 | 0.56289 | 1.6609 | 5.614
-0.12 | 0.7472 | 2.1852 | 7.174
-0.11 | 0.9955 | 2.8512 | 9.121
-0.1 | 1.3154 | 3.7097 | 11.418
-0.09 | 1.7411 | 4.8052 | 14.163
-0.08 | 2.2745 | 6.145 | 17.302
-0.07 | 2.9444 | 7.808 | 20.915
-0.06 | 3.8009 | 9.783 | 25.01
-0.05 | 4.8539 | 12.208 | 29.6
-0.04 | 6.109 | 15.015 | 34.659
-0.03 | 7.646 | 18.256 | 40.187
-0.02 | 9.484 | 22.053 | 46.184
-0.01 | 11.625 | 26.308 | 52.632
0 | 14.139 | 31.053 | 59.77
0.01 | 16.951 | 36.288 | 67.08
0.02 | 20.033 | 42.002 | 74.69
0.03 | 23.532 | 48.191 | 82.83
0.04 | 27.267 | 54.834 | 91.34
0.05 | 31.312 | 61.75 | 100.08
0.06 | 35.559 | 69.16 | 109.11
0.07 | 40.096 | 77.04 | 118.35
0.08 | 44.731 | 85.14 | 128.11
0.09 | 49.493 | 93.46 | 137.99
0.1 | 54.286 | 102.24 | 147.97
0.11 | 59.08 | 111.23 | 158.34
0.12 | 63.92 | 120.53 | 168.68
0.13 | 68.66 | 130.05 | 179.38
0.14 | 73.33 | 139.55 | 190.07
0.15 | 78.04 | 149.41 | 200.98
0.16 | 82.67 | 159.54 | 212
0.17 | 87.07 | 169.7 | 222.99
0.18 | 91.22 | 179.78 | 234.16
0.19 | 95.1 | 190.18 | 245.35
0.2 | 98.96 | 200.64 | 256.66
0.21 | 102.62 | 211.34 | 268
0.22 | 106.13 | 221.94 | 279.42
0.23 | 109.53 | 232.39 | 290.84
0.24 | 112.56 | 243.21 | 302.28
0.25 | 115.45 | 253.96 | 313.87
0.26 | 118.04 | 264.66 | 325.07
0.27 | 120.62 | 275.43 | 336.6
0.28 | 123.13 | 286.01 | 348.03
0.29 | 125.61 | 296.7 | 359.34
0.3 | 127.79 | 307.5 | 370.73
0.31 | 129.75 | 318.15 | 381.96
0.32 | 131.42 | 328.54 | 393.18
0.33 | 133.17 | 339.11 | 404.42
0.34 | 135.2 | 349.48 | 415.54
0.35 | 136.69 | 359.79 | 426.38
0.36 | 137.93 | 370.05 | 437.41
0.37 | 139.23 | 380.11 | 448.28
0.38 | 140.45 | 390.19 | 458.97
0.39 | 142.1 | 399.99 | 469.68
0.4 | 143.02 | 409.64 | 479.96
0.41 | 143.88 | 419.32 | 490.34
0.42 | 144.9 | 428.66 | 500.73
0.43 | 146.17 | 437.92 | 510.76
0.44 | 147.08 | 446.89 | 520.72
0.45 | 147.77 | 455.73 | 530.39
0.46 | 148.41 | 464.43 | 540.16
0.47 | 149.37 | 472.72 | 549.65
0.48 | 150.42 | 480.88 | 558.86
0.49 | 150.83 | 488.78 | 567.88
0.5 | 151.27 | 496.55 | 576.6

## Tranconductance (mS-mm)
VGS (V) | VDS = 0.100 V | VDS = 0.500 V | VDS = 0.900 V
-0.75 | -0.00434 | -0.01352 | -0.0378
-0.74 | -0.00379 | -0.012315 | -0.0372
-0.73 | -0.00331 | -0.012005 | -0.03755
-0.72 | -0.003285 | -0.012905 | -0.03675
-0.71 | -0.00307 | -0.01268 | -0.034
-0.7 | -0.002945 | -0.01119 | -0.0358
-0.69 | -0.00291 | -0.010725 | -0.03705
-0.68 | -0.00286 | -0.01195 | -0.0322
-0.67 | -0.002585 | -0.01057 | -0.03055
-0.66 | -0.0022795 | -0.008885 | -0.03075
-0.65 | -0.002365 | -0.009305 | -0.02655
-0.64 | -0.0024905 | -0.009775 | -0.028
-0.63 | -0.0021575 | -0.010015 | -0.0314
-0.62 | -0.001894 | -0.007875 | -0.0258
-0.61 | -0.0020195 | -0.007285 | -0.02365
-0.6 | -0.0020925 | -0.008115 | -0.0283
-0.59 | -0.0017185 | -0.007575 | -0.026
-0.58 | -0.001532 | -0.007775 | -0.0199
-0.57 | -0.001773 | -0.007905 | -0.02515
-0.56 | -0.0016475 | -0.00797 | -0.02665
-0.55 | -0.0014485 | -0.006895 | -0.0182
-0.54 | -0.0014005 | -0.005545 | -0.0182
-0.53 | -0.0014505 | -0.005295 | -0.02095
-0.52 | -0.0013765 | -0.006195 | -0.02135
-0.51 | -0.00116 | -0.005915 | -0.0197
-0.5 | -0.0011005 | -0.004845 | -0.01835
-0.49 | -0.0010905 | -0.004815 | -0.0183
-0.48 | -0.0007745 | -0.004315 | -0.01505
-0.47 | -0.000592 | -0.003685 | -0.01135
-0.46 | -0.000526 | -0.00324 | -0.00923
-0.45 | -0.0003155 | -0.002075 | -0.0078
-0.44 | -9.25e-05 | -0.00108 | -0.00512
-0.43 | 0.0004835 | 1.5e-05 | -0.002755
-0.42 | 0.0010485 | 0.00182 | 0.002055
-0.41 | 0.0016125 | 0.00423 | 0.015045
-0.4 | 0.002687 | 0.008185 | 0.0282
-0.39 | 0.004111 | 0.012835 | 0.04456
-0.38 | 0.005987 | 0.01823 | 0.067045
-0.37 | 0.008579 | 0.026705 | 0.095
-0.36 | 0.013734 | 0.038445 | 0.1373
-0.35 | 0.0189595 | 0.05506 | 0.2
-0.34 | 0.02461 | 0.0775 | 0.28625
-0.33 | 0.034155 | 0.108055 | 0.40345
-0.32 | 0.047285 | 0.15746 | 0.56305
-0.31 | 0.06582 | 0.21412 | 0.78805
-0.3 | 0.09116 | 0.28935 | 1.1037
-0.29 | 0.125445 | 0.4039 | 1.53795
-0.28 | 0.187035 | 0.5601 | 2.12475
-0.27 | 0.25328 | 0.76145 | 2.8865
-0.26 | 0.33195 | 1.05045 | 3.914
-0.25 | 0.4539 | 1.4714 | 5.4335
-0.24 | 0.62005 | 2.0092 | 7.3625
-0.23 | 0.84635 | 2.656 | 10.017
-0.22 | 1.14145 | 3.581 | 13.5965
-0.21 | 1.63035 | 4.8545 | 18.0005
-0.2 | 2.207 | 6.5445 | 24.315
-0.19 | 2.9045 | 8.794 | 32.205
-0.18 | 3.884 | 11.7605 | 41.725
-0.17 | 5.221 | 15.769 | 55.09
-0.16 | 7.0325 | 20.835 | 71.485
-0.15 | 9.398 | 27.585 | 90.625
-0.14 | 12.544 | 36.055 | 113.745
-0.13 | 16.3835 | 46.485 | 141.115
-0.12 | 21.6305 | 59.515 | 175.35
-0.11 | 28.41 | 76.225 | 212.2
-0.1 | 37.28 | 97.7 | 252.1
-0.09 | 47.955 | 121.765 | 294.2
-0.08 | 60.165 | 150.14 | 337.6
-0.07 | 76.32 | 181.9 | 385.4
-0.06 | 95.475 | 220 | 434.25
-0.05 | 115.405 | 261.6 | 482.45
-0.04 | 139.605 | 302.4 | 529.35
-0.03 | 168.75 | 351.9 | 576.25
-0.02 | 198.95 | 402.6 | 622.25
-0.01 | 232.75 | 450 | 679.3
0 | 266.3 | 499 | 722.4
0.01 | 294.7 | 547.45 | 746
0.02 | 329.05 | 595.15 | 787.5
0.03 | 361.7 | 641.6 | 832.5
0.04 | 389 | 677.95 | 862.5
0.05 | 414.6 | 716.3 | 888.5
0.06 | 439.2 | 764.5 | 913.5
0.07 | 458.6 | 799 | 950
0.08 | 469.85 | 821 | 982
0.09 | 477.75 | 855 | 993
0.1 | 479.35 | 888.5 | 1017.5
0.11 | 481.7 | 914.5 | 1035.5
0.12 | 479 | 941 | 1052
0.13 | 470.5 | 951 | 1069.5
0.14 | 469 | 968 | 1080
0.15 | 467 | 999.5 | 1096.5
0.16 | 451.5 | 1014.5 | 1100.5
0.17 | 427.5 | 1012 | 1108
0.18 | 401.5 | 1024 | 1118
0.19 | 387 | 1043 | 1125
0.2 | 376 | 1058 | 1132.5
0.21 | 358.5 | 1065 | 1138
0.22 | 345.5 | 1052.5 | 1142
0.23 | 321.5 | 1063.5 | 1143
0.24 | 296 | 1078.5 | 1151.5
0.25 | 274 | 1072.5 | 1139.5
0.26 | 258.5 | 1073.5 | 1136.5
0.27 | 254.5 | 1067.5 | 1148
0.28 | 249.5 | 1063.5 | 1137
0.29 | 233 | 1074.5 | 1135
0.3 | 207 | 1072.5 | 1131
0.31 | 181.5 | 1052 | 1122.5
0.32 | 171 | 1048 | 1123
0.33 | 189 | 1047 | 1118
0.34 | 176 | 1034 | 1098
0.35 | 136.5 | 1028.5 | 1093.5
0.36 | 127 | 1016 | 1095
0.37 | 126 | 1007 | 1078
0.38 | 143.5 | 994 | 1070
0.39 | 128.5 | 972.5 | 1049.5
0.4 | 89 | 966.5 | 1033
0.41 | 94 | 951 | 1038.5
0.42 | 114.5 | 930 | 1021
0.43 | 109 | 911.5 | 999.5
0.44 | 80 | 890.5 | 981.5
0.45 | 66.5 | 877 | 972
0.46 | 80 | 849.5 | 963
0.47 | 100.5 | 822.5 | 935
0.48 | 73 | 803 | 911.5
0.49 | 42.5 | 783.5 | 887
0.5 | 44 | 777 | 872