## IDS-VDS Characteristic (mA-mm)
VGS (V) | VDS = 0.100 V | VDS = 0.500 V | VDS = 0.900 V
-0.75 | 0.0008185 | 0.0039086 | 0.013915
-0.74 | 0.0007747 | 0.0037696 | 0.013488
-0.73 | 0.000737 | 0.0036225 | 0.013029
-0.72 | 0.0006976 | 0.0034669 | 0.01255
-0.71 | 0.0006699 | 0.0033513 | 0.012224
-0.7 | 0.0006394 | 0.0032305 | 0.011792
-0.69 | 0.0006073 | 0.0030934 | 0.011456
-0.68 | 0.0005807 | 0.00296 | 0.011061
-0.67 | 0.0005579 | 0.0028475 | 0.01076
-0.66 | 0.0005278 | 0.0027449 | 0.010364
-0.65 | 0.0005039 | 0.0026418 | 0.010027
-0.64 | 0.00047801 | 0.0025442 | 0.009747
-0.63 | 0.00045468 | 0.0024242 | 0.009392
-0.62 | 0.00043115 | 0.0023242 | 0.009112
-0.61 | 0.00041484 | 0.0022356 | 0.008749
-0.6 | 0.00039623 | 0.0021484 | 0.008474
-0.59 | 0.0003762 | 0.0020699 | 0.008196
-0.58 | 0.00035509 | 0.0019883 | 0.007917
-0.57 | 0.00033749 | 0.0019166 | 0.007625
-0.56 | 0.00032051 | 0.0018221 | 0.007419
-0.55 | 0.00030487 | 0.0017565 | 0.007201
-0.54 | 0.00028985 | 0.0016853 | 0.006913
-0.53 | 0.00027528 | 0.0016173 | 0.006701
-0.52 | 0.00026066 | 0.0015535 | 0.006479
-0.51 | 0.00024962 | 0.0014981 | 0.006239
-0.5 | 0.00024012 | 0.0014399 | 0.006042
-0.49 | 0.00022921 | 0.0013817 | 0.005888
-0.48 | 0.00022206 | 0.0013389 | 0.00568
-0.47 | 0.00021064 | 0.001311 | 0.005556
-0.46 | 0.0002051 | 0.0012633 | 0.005453
-0.45 | 0.00020068 | 0.0012276 | 0.005299
-0.44 | 0.00019804 | 0.0012102 | 0.005199
-0.43 | 0.00020165 | 0.0012028 | 0.005171
-0.42 | 0.00020918 | 0.0012095 | 0.005199
-0.41 | 0.00022169 | 0.0012456 | 0.005284
-0.4 | 0.00024543 | 0.0013022 | 0.005482
-0.39 | 0.00027945 | 0.001399 | 0.005843
-0.38 | 0.0003306 | 0.0015568 | 0.006348
-0.37 | 0.00040341 | 0.0017839 | 0.007204
-0.36 | 0.00050781 | 0.0021082 | 0.008384
-0.35 | 0.0006876 | 0.0025913 | 0.010098
-0.34 | 0.0009067 | 0.0032585 | 0.012598
-0.33 | 0.001201 | 0.0041904 | 0.016036
-0.32 | 0.0016147 | 0.0054786 | 0.021027
-0.31 | 0.0021831 | 0.007459 | 0.027808
-0.3 | 0.0029799 | 0.009995 | 0.037568
-0.29 | 0.0040723 | 0.013509 | 0.050914
-0.28 | 0.0055957 | 0.018329 | 0.06958
-0.27 | 0.007936 | 0.0251 | 0.09544
-0.26 | 0.010849 | 0.034286 | 0.13035
-0.25 | 0.014803 | 0.046623 | 0.17881
-0.24 | 0.020267 | 0.06477 | 0.24409
-0.23 | 0.02764 | 0.08817 | 0.33199
-0.22 | 0.03767 | 0.12003 | 0.45347
-0.21 | 0.051439 | 0.16204 | 0.6143
-0.2 | 0.07126 | 0.21991 | 0.8318
-0.19 | 0.097 | 0.29827 | 1.1137
-0.18 | 0.13149 | 0.40478 | 1.506
-0.17 | 0.17741 | 0.54515 | 1.9915
-0.16 | 0.23969 | 0.7291 | 2.6509
-0.15 | 0.322 | 0.9773 | 3.4799
-0.14 | 0.4337 | 1.2938 | 4.5353
-0.13 | 0.5772 | 1.7175 | 5.86
-0.12 | 0.7724 | 2.2649 | 7.507
-0.11 | 1.0252 | 2.9554 | 9.48
-0.1 | 1.3577 | 3.846 | 11.851
-0.09 | 1.7852 | 4.9608 | 14.714
-0.08 | 2.3394 | 6.339 | 17.899
-0.07 | 3.0307 | 8.056 | 21.66
-0.06 | 3.8935 | 10.109 | 25.839
-0.05 | 4.9928 | 12.531 | 30.599
-0.04 | 6.255 | 15.436 | 35.665
-0.03 | 7.85 | 18.811 | 41.347
-0.02 | 9.716 | 22.622 | 47.461
-0.01 | 11.903 | 27.006 | 54.032
0 | 14.439 | 31.823 | 61.15
0.01 | 17.3 | 37.135 | 68.67
0.02 | 20.459 | 42.872 | 76.32
0.03 | 23.982 | 49.253 | 84.64
0.04 | 27.779 | 55.792 | 93.12
0.05 | 31.843 | 63 | 101.98
0.06 | 36.136 | 70.35 | 111.1
0.07 | 40.654 | 78.29 | 120.35
0.08 | 45.309 | 86.47 | 130.1
0.09 | 50.068 | 94.91 | 140
0.1 | 54.895 | 103.7 | 150.05
0.11 | 59.65 | 112.7 | 160.45
0.12 | 64.6 | 122.08 | 170.81
0.13 | 69.35 | 131.49 | 181.54
0.14 | 74.03 | 141.18 | 192.2
0.15 | 78.61 | 150.96 | 203.1
0.16 | 83.18 | 161.08 | 214.08
0.17 | 87.5 | 171.17 | 225.14
0.18 | 91.67 | 181.42 | 236.29
0.19 | 95.67 | 191.9 | 247.54
0.2 | 99.35 | 202.16 | 258.76
0.21 | 103.02 | 212.9 | 270.09
0.22 | 106.41 | 223.46 | 281.54
0.23 | 109.7 | 234.1 | 292.93
0.24 | 112.8 | 244.87 | 304.25
0.25 | 115.73 | 255.54 | 315.88
0.26 | 118.39 | 266.25 | 327.07
0.27 | 120.9 | 276.95 | 338.56
0.28 | 123.25 | 287.69 | 349.89
0.29 | 125.57 | 298.25 | 361.28
0.3 | 127.93 | 309 | 372.56
0.31 | 129.85 | 319.59 | 383.79
0.32 | 131.58 | 330.08 | 395.04
0.33 | 133.29 | 340.59 | 406.18
0.34 | 134.88 | 350.84 | 417.18
0.35 | 136.77 | 361.23 | 428.06
0.36 | 138.03 | 371.38 | 438.99
0.37 | 139.28 | 381.53 | 449.89
0.38 | 140.56 | 391.47 | 460.52
0.39 | 141.78 | 401.21 | 471.13
0.4 | 143.08 | 410.93 | 481.38
0.41 | 144.07 | 420.44 | 491.77
0.42 | 144.9 | 429.88 | 502.12
0.43 | 145.84 | 438.98 | 512.14
0.44 | 146.93 | 448.01 | 522.02
0.45 | 147.77 | 456.72 | 531.7
0.46 | 148.48 | 465.42 | 541.36
0.47 | 149.17 | 473.74 | 550.77
0.48 | 149.82 | 481.74 | 560
0.49 | 150.92 | 489.7 | 568.93
0.5 | 151.28 | 497.38 | 577.6

## Tranconductance (mS-mm)
VGS (V) | VDS = 0.100 V | VDS = 0.500 V | VDS = 0.900 V
-0.75 | -0.00438 | -0.0139 | -0.0427
-0.74 | -0.004075 | -0.014305 | -0.0443
-0.73 | -0.003855 | -0.015135 | -0.0469
-0.72 | -0.003355 | -0.01356 | -0.04025
-0.71 | -0.00291 | -0.01182 | -0.0379
-0.7 | -0.00313 | -0.012895 | -0.0384
-0.69 | -0.002935 | -0.013525 | -0.03655
-0.68 | -0.00247 | -0.012295 | -0.0348
-0.67 | -0.002645 | -0.010755 | -0.03485
-0.66 | -0.0027 | -0.010285 | -0.03665
-0.65 | -0.0024895 | -0.010035 | -0.03085
-0.64 | -0.002461 | -0.01088 | -0.03175
-0.63 | -0.002343 | -0.011 | -0.03175
-0.62 | -0.001992 | -0.00943 | -0.03215
-0.61 | -0.001746 | -0.00879 | -0.0319
-0.6 | -0.001932 | -0.008285 | -0.02765
-0.59 | -0.002057 | -0.008005 | -0.02785
-0.58 | -0.0019355 | -0.007665 | -0.02855
-0.57 | -0.001729 | -0.00831 | -0.0249
-0.56 | -0.001631 | -0.008005 | -0.0212
-0.55 | -0.001533 | -0.00684 | -0.0253
-0.54 | -0.0014795 | -0.00696 | -0.025
-0.53 | -0.0014595 | -0.00659 | -0.0217
-0.52 | -0.001283 | -0.00596 | -0.0231
-0.51 | -0.001027 | -0.00568 | -0.02185
-0.5 | -0.0010205 | -0.00582 | -0.01755
-0.49 | -0.000903 | -0.00505 | -0.0181
-0.48 | -0.0009285 | -0.003535 | -0.0166
-0.47 | -0.000848 | -0.00378 | -0.01135
-0.46 | -0.000498 | -0.00417 | -0.01285
-0.45 | -0.000353 | -0.002655 | -0.0127
-0.44 | 4.85e-05 | -0.00124 | -0.0064
-0.43 | 0.000557 | -3.5e-05 | 0
-0.42 | 0.001002 | 0.00214 | 0.00565
-0.41 | 0.0018125 | 0.004635 | 0.01415
-0.4 | 0.002888 | 0.00767 | 0.02795
-0.39 | 0.0042585 | 0.01273 | 0.0433
-0.38 | 0.006198 | 0.019245 | 0.06805
-0.37 | 0.0088605 | 0.02757 | 0.1018
-0.36 | 0.0142095 | 0.04037 | 0.1447
-0.35 | 0.0199445 | 0.057515 | 0.2107
-0.34 | 0.02567 | 0.079955 | 0.2969
-0.33 | 0.0354 | 0.111005 | 0.42145
-0.32 | 0.049105 | 0.16343 | 0.5886
-0.31 | 0.06826 | 0.22582 | 0.82705
-0.3 | 0.09446 | 0.3025 | 1.1553
-0.29 | 0.13079 | 0.4167 | 1.6006
-0.28 | 0.193185 | 0.57955 | 2.2263
-0.27 | 0.262665 | 0.79785 | 3.0385
-0.26 | 0.34335 | 1.07615 | 4.1685
-0.25 | 0.4709 | 1.5242 | 5.687
-0.24 | 0.64185 | 2.07735 | 7.659
-0.23 | 0.87015 | 2.763 | 10.469
-0.22 | 1.18995 | 3.6935 | 14.1155
-0.21 | 1.6795 | 4.994 | 18.9165
-0.2 | 2.27805 | 6.8115 | 24.97
-0.19 | 3.0115 | 9.2435 | 33.71
-0.18 | 4.0205 | 12.344 | 43.89
-0.17 | 5.41 | 16.216 | 57.245
-0.16 | 7.2295 | 21.6075 | 74.42
-0.15 | 9.7005 | 28.235 | 94.22
-0.14 | 12.76 | 37.01 | 119.005
-0.13 | 16.935 | 48.555 | 148.585
-0.12 | 22.4 | 61.895 | 181
-0.11 | 29.265 | 79.055 | 217.2
-0.1 | 38 | 100.27 | 261.7
-0.09 | 49.085 | 124.65 | 302.4
-0.08 | 62.275 | 154.76 | 347.3
-0.07 | 77.705 | 188.5 | 397
-0.06 | 98.105 | 223.75 | 446.95
-0.05 | 118.075 | 266.35 | 491.3
-0.04 | 142.86 | 314 | 537.4
-0.03 | 173.05 | 359.3 | 589.8
-0.02 | 202.65 | 409.75 | 634.25
-0.01 | 236.15 | 460.05 | 684.45
0 | 269.85 | 506.45 | 731.9
0.01 | 301 | 552.45 | 758.5
0.02 | 334.1 | 605.9 | 798.5
0.03 | 366 | 646 | 840
0.04 | 393.05 | 687.35 | 867
0.05 | 417.85 | 727.9 | 899
0.06 | 440.55 | 764.5 | 918.5
0.07 | 458.65 | 806 | 950
0.08 | 470.7 | 831 | 982.5
0.09 | 479.3 | 861.5 | 997.5
0.1 | 479.1 | 889.5 | 1022.5
0.11 | 485.25 | 919 | 1038
0.12 | 485 | 939.5 | 1054.5
0.13 | 471.5 | 955 | 1069.5
0.14 | 463 | 973.5 | 1078
0.15 | 457.5 | 995 | 1094
0.16 | 444.5 | 1010.5 | 1102
0.17 | 424.5 | 1017 | 1110.5
0.18 | 408.5 | 1036.5 | 1120
0.19 | 384 | 1037 | 1123.5
0.2 | 367.5 | 1050 | 1127.5
0.21 | 353 | 1065 | 1139
0.22 | 334 | 1060 | 1142
0.23 | 319.5 | 1070.5 | 1135.5
0.24 | 301.5 | 1072 | 1147.5
0.25 | 279.5 | 1069 | 1141
0.26 | 258.5 | 1070.5 | 1134
0.27 | 243 | 1072 | 1141
0.28 | 233.5 | 1065 | 1136
0.29 | 234 | 1065.5 | 1133.5
0.3 | 214 | 1067 | 1125.5
0.31 | 182.5 | 1054 | 1124
0.32 | 172 | 1050 | 1119.5
0.33 | 165 | 1038 | 1107
0.34 | 174 | 1032 | 1094
0.35 | 157.5 | 1027 | 1090.5
0.36 | 125.5 | 1015 | 1091.5
0.37 | 126.5 | 1004.5 | 1076.5
0.38 | 125 | 984 | 1062
0.39 | 126 | 973 | 1043
0.4 | 114.5 | 961.5 | 1032
0.41 | 91 | 947.5 | 1037
0.42 | 88.5 | 927 | 1018.5
0.43 | 101.5 | 906.5 | 995
0.44 | 96.5 | 887 | 978
0.45 | 77.5 | 870.5 | 967
0.46 | 70 | 851 | 953.5
0.47 | 67 | 816 | 932
0.48 | 87.5 | 798 | 908
0.49 | 73 | 782 | 880
0.5 | 36 | 768 | 867