## IDS-VDS Characteristic (mA-mm)
VGS (V) | VDS = 0.100 V | VDS = 0.500 V | VDS = 0.900 V
-0.75 | 0.0008174 | 0.00399 | 0.014638
-0.74 | 0.0007747 | 0.0038371 | 0.014259
-0.73 | 0.0007393 | 0.0036814 | 0.013733
-0.72 | 0.0007056 | 0.0035674 | 0.013329
-0.71 | 0.0006732 | 0.00341 | 0.012894
-0.7 | 0.0006387 | 0.0032739 | 0.012455
-0.69 | 0.0006054 | 0.0031578 | 0.012099
-0.68 | 0.0005773 | 0.003057 | 0.011682
-0.67 | 0.000549 | 0.0029088 | 0.011341
-0.66 | 0.0005197 | 0.0028011 | 0.010962
-0.65 | 0.00049315 | 0.0026793 | 0.010576
-0.64 | 0.00047292 | 0.0025802 | 0.010213
-0.63 | 0.00045251 | 0.0024729 | 0.009822
-0.62 | 0.00042764 | 0.0023745 | 0.009495
-0.61 | 0.00040304 | 0.0022931 | 0.009207
-0.6 | 0.00038315 | 0.0021922 | 0.008938
-0.59 | 0.00036386 | 0.0020841 | 0.008634
-0.58 | 0.00034724 | 0.0020073 | 0.008327
-0.57 | 0.00032923 | 0.0019306 | 0.008029
-0.56 | 0.00031265 | 0.0018469 | 0.007773
-0.55 | 0.00029602 | 0.0017706 | 0.007503
-0.54 | 0.00028064 | 0.0017024 | 0.007245
-0.53 | 0.00026687 | 0.0016285 | 0.007006
-0.52 | 0.00025463 | 0.0015698 | 0.00681
-0.51 | 0.00024303 | 0.0015068 | 0.006574
-0.5 | 0.00023263 | 0.0014417 | 0.006356
-0.49 | 0.00022156 | 0.0013892 | 0.006192
-0.48 | 0.0002121 | 0.0013393 | 0.005978
-0.47 | 0.00020546 | 0.0012922 | 0.005792
-0.46 | 0.00019986 | 0.0012621 | 0.005627
-0.45 | 0.000196 | 0.0012285 | 0.005505
-0.44 | 0.00019403 | 0.0012035 | 0.005415
-0.43 | 0.00019613 | 0.001201 | 0.005361
-0.42 | 0.00020421 | 0.0012112 | 0.005382
-0.41 | 0.00021869 | 0.0012417 | 0.005455
-0.4 | 0.00024181 | 0.0012965 | 0.005676
-0.39 | 0.00027671 | 0.0014017 | 0.006048
-0.38 | 0.00032786 | 0.0015689 | 0.006585
-0.37 | 0.0004044 | 0.0018028 | 0.007407
-0.36 | 0.00051019 | 0.0021356 | 0.008619
-0.35 | 0.0006941 | 0.0026278 | 0.010403
-0.34 | 0.0009154 | 0.0033229 | 0.013003
-0.33 | 0.0012175 | 0.0042847 | 0.016579
-0.32 | 0.0016451 | 0.0056109 | 0.02169
-0.31 | 0.0022188 | 0.007646 | 0.028755
-0.3 | 0.0030423 | 0.010279 | 0.038839
-0.29 | 0.0041578 | 0.013936 | 0.052749
-0.28 | 0.00576 | 0.018912 | 0.07201
-0.27 | 0.007918 | 0.025875 | 0.09863
-0.26 | 0.010834 | 0.035331 | 0.13468
-0.25 | 0.014843 | 0.048212 | 0.18413
-0.24 | 0.020318 | 0.06675 | 0.25137
-0.23 | 0.027815 | 0.09086 | 0.34263
-0.22 | 0.038157 | 0.12329 | 0.46679
-0.21 | 0.052092 | 0.16814 | 0.6337
-0.2 | 0.07307 | 0.22692 | 0.8591
-0.19 | 0.0989 | 0.30829 | 1.1565
-0.18 | 0.1348 | 0.41665 | 1.5516
-0.17 | 0.18164 | 0.55733 | 2.0589
-0.16 | 0.24583 | 0.7532 | 2.7279
-0.15 | 0.33006 | 1.0016 | 3.5902
-0.14 | 0.44476 | 1.342 | 4.6775
-0.13 | 0.5972 | 1.7615 | 6.056
-0.12 | 0.7952 | 2.3258 | 7.746
-0.11 | 1.0557 | 3.0457 | 9.758
-0.1 | 1.3967 | 3.9521 | 12.179
-0.09 | 1.8383 | 5.1026 | 15.061
-0.08 | 2.3969 | 6.52 | 18.335
-0.07 | 3.1172 | 8.244 | 22.151
-0.06 | 3.999 | 10.355 | 26.415
-0.05 | 5.1029 | 12.882 | 31.233
-0.04 | 6.419 | 15.788 | 36.489
-0.03 | 8.015 | 19.197 | 42.16
-0.02 | 9.947 | 23.109 | 48.455
-0.01 | 12.148 | 27.481 | 55.091
0 | 14.734 | 32.453 | 62.27
0.01 | 17.611 | 37.838 | 69.77
0.02 | 20.826 | 43.62 | 77.66
0.03 | 24.393 | 50.055 | 85.87
0.04 | 28.232 | 56.817 | 94.6
0.05 | 32.339 | 63.96 | 103.58
0.06 | 36.627 | 71.59 | 112.68
0.07 | 41.226 | 79.4 | 122.39
0.08 | 45.884 | 87.77 | 132.04
0.09 | 50.67 | 96.35 | 142.06
0.1 | 55.542 | 105.18 | 152.28
0.11 | 60.31 | 114.37 | 162.68
0.12 | 65.26 | 123.71 | 173.18
0.13 | 70.01 | 133.33 | 183.95
0.14 | 74.78 | 143.12 | 194.81
0.15 | 79.38 | 153.05 | 205.73
0.16 | 83.97 | 163.15 | 216.95
0.17 | 88.32 | 173.4 | 227.97
0.18 | 92.5 | 183.82 | 239.23
0.19 | 96.47 | 194.31 | 250.52
0.2 | 100.21 | 204.9 | 261.93
0.21 | 103.9 | 215.49 | 273.55
0.22 | 107.37 | 226.32 | 284.81
0.23 | 110.72 | 237.1 | 296.41
0.24 | 113.76 | 247.74 | 307.82
0.25 | 116.68 | 258.74 | 319.42
0.26 | 119.28 | 269.4 | 330.85
0.27 | 122 | 280.22 | 342.32
0.28 | 124.34 | 291.01 | 353.78
0.29 | 126.65 | 301.78 | 365.15
0.3 | 128.88 | 312.52 | 376.69
0.31 | 130.87 | 323.11 | 387.83
0.32 | 132.72 | 333.78 | 399.14
0.33 | 134.41 | 344.32 | 410.45
0.34 | 136.15 | 354.76 | 421.52
0.35 | 137.71 | 365.03 | 432.57
0.36 | 139.27 | 375.3 | 443.38
0.37 | 140.52 | 385.58 | 454.39
0.38 | 141.82 | 395.48 | 465.14
0.39 | 143.1 | 405.43 | 475.7
0.4 | 144.12 | 415.03 | 486.06
0.41 | 145.32 | 424.62 | 496.42
0.42 | 146.17 | 434.14 | 506.76
0.43 | 147.28 | 443.33 | 516.86
0.44 | 148.21 | 452.37 | 526.66
0.45 | 148.93 | 461.15 | 536.31
0.46 | 149.78 | 469.76 | 546.07
0.47 | 150.55 | 478.15 | 555.46
0.48 | 151.34 | 486.28 | 564.78
0.49 | 152.04 | 494.13 | 573.6
0.5 | 152.72 | 501.8 | 582.6

## Tranconductance (mS-mm)
VGS (V) | VDS = 0.100 V | VDS = 0.500 V | VDS = 0.900 V
-0.75 | -0.00427 | -0.01529 | -0.0379
-0.74 | -0.003905 | -0.01543 | -0.04525
-0.73 | -0.003455 | -0.013485 | -0.0465
-0.72 | -0.003305 | -0.01357 | -0.04195
-0.71 | -0.003345 | -0.014675 | -0.0437
-0.7 | -0.00339 | -0.01261 | -0.03975
-0.69 | -0.00307 | -0.010845 | -0.03865
-0.68 | -0.00282 | -0.01245 | -0.0379
-0.67 | -0.00288 | -0.012795 | -0.036
-0.66 | -0.0027925 | -0.011475 | -0.03825
-0.65 | -0.002339 | -0.011045 | -0.03745
-0.64 | -0.002032 | -0.01032 | -0.0377
-0.63 | -0.002264 | -0.010285 | -0.0359
-0.62 | -0.0024735 | -0.00899 | -0.03075
-0.61 | -0.0022245 | -0.009115 | -0.02785
-0.6 | -0.001959 | -0.01045 | -0.02865
-0.59 | -0.0017955 | -0.009245 | -0.03055
-0.58 | -0.0017315 | -0.007675 | -0.03025
-0.57 | -0.0017295 | -0.00802 | -0.0277
-0.56 | -0.0016605 | -0.008 | -0.0263
-0.55 | -0.0016005 | -0.007225 | -0.0264
-0.54 | -0.0014575 | -0.007105 | -0.02485
-0.53 | -0.0013005 | -0.00663 | -0.02175
-0.52 | -0.001192 | -0.006085 | -0.0216
-0.51 | -0.0011 | -0.006405 | -0.0227
-0.5 | -0.0010735 | -0.00588 | -0.0191
-0.49 | -0.0010265 | -0.00512 | -0.0189
-0.48 | -0.000805 | -0.00485 | -0.02
-0.47 | -0.000612 | -0.00386 | -0.01755
-0.46 | -0.000473 | -0.003185 | -0.01435
-0.45 | -0.0002915 | -0.00293 | -0.0106
-0.44 | 6.5e-06 | -0.001375 | -0.0072
-0.43 | 0.000509 | 0.000385 | -0.00165
-0.42 | 0.001128 | 0.002035 | 0.0047
-0.41 | 0.00188 | 0.004265 | 0.0147
-0.4 | 0.002901 | 0.008 | 0.02965
-0.39 | 0.0043025 | 0.01362 | 0.04545
-0.38 | 0.0063845 | 0.020055 | 0.06795
-0.37 | 0.0091165 | 0.028335 | 0.1017
-0.36 | 0.014485 | 0.04125 | 0.1498
-0.35 | 0.0202605 | 0.059365 | 0.2192
-0.34 | 0.02617 | 0.082845 | 0.3088
-0.33 | 0.036485 | 0.1144 | 0.43435
-0.32 | 0.050065 | 0.168065 | 0.6088
-0.31 | 0.06986 | 0.233405 | 0.85745
-0.3 | 0.09695 | 0.3145 | 1.1997
-0.29 | 0.135885 | 0.43165 | 1.65855
-0.28 | 0.18801 | 0.59695 | 2.29405
-0.27 | 0.2537 | 0.82095 | 3.1335
-0.26 | 0.34625 | 1.11685 | 4.275
-0.25 | 0.4742 | 1.57095 | 5.8345
-0.24 | 0.6486 | 2.1324 | 7.925
-0.23 | 0.89195 | 2.827 | 10.771
-0.22 | 1.21385 | 3.864 | 14.5535
-0.21 | 1.74565 | 5.1815 | 19.6155
-0.2 | 2.3404 | 7.0075 | 26.14
-0.19 | 3.0865 | 9.4865 | 34.625
-0.18 | 4.137 | 12.452 | 45.12
-0.17 | 5.5515 | 16.8275 | 58.815
-0.16 | 7.421 | 22.2135 | 76.565
-0.15 | 9.9465 | 29.44 | 97.48
-0.14 | 13.357 | 37.995 | 123.29
-0.13 | 17.522 | 49.19 | 153.425
-0.12 | 22.925 | 64.21 | 185.1
-0.11 | 30.075 | 81.315 | 221.65
-0.1 | 39.13 | 102.845 | 265.15
-0.09 | 50.01 | 128.395 | 307.8
-0.08 | 63.945 | 157.07 | 354.5
-0.07 | 80.105 | 191.75 | 404
-0.06 | 99.285 | 231.9 | 454.1
-0.05 | 121 | 271.65 | 503.7
-0.04 | 145.605 | 315.75 | 546.35
-0.03 | 176.4 | 366.05 | 598.3
-0.02 | 206.65 | 414.2 | 646.55
-0.01 | 239.35 | 467.2 | 690.75
0 | 273.15 | 517.85 | 733.95
0.01 | 304.6 | 558.35 | 769.5
0.02 | 339.1 | 610.85 | 805
0.03 | 370.3 | 659.85 | 847
0.04 | 397.3 | 695.25 | 885.5
0.05 | 419.75 | 738.65 | 904
0.06 | 444.35 | 772 | 940.5
0.07 | 462.85 | 809 | 968
0.08 | 472.2 | 847.5 | 983.5
0.09 | 482.9 | 870.5 | 1012
0.1 | 482 | 901 | 1031
0.11 | 485.9 | 926.5 | 1045
0.12 | 485 | 948 | 1063.5
0.13 | 476 | 970.5 | 1081.5
0.14 | 468.5 | 986 | 1089
0.15 | 459.5 | 1001.5 | 1107
0.16 | 447 | 1017.5 | 1112
0.17 | 426.5 | 1033.5 | 1114
0.18 | 407.5 | 1045.5 | 1127.5
0.19 | 385.5 | 1054 | 1135
0.2 | 371.5 | 1059 | 1151.5
0.21 | 358 | 1071 | 1144
0.22 | 341 | 1080.5 | 1143
0.23 | 319.5 | 1071 | 1150.5
0.24 | 298 | 1082 | 1150.5
0.25 | 276 | 1083 | 1151.5
0.26 | 266 | 1074 | 1145
0.27 | 253 | 1080.5 | 1146.5
0.28 | 232.5 | 1078 | 1141.5
0.29 | 227 | 1075.5 | 1145.5
0.3 | 211 | 1066.5 | 1134
0.31 | 192 | 1063 | 1122.5
0.32 | 177 | 1060.5 | 1131
0.33 | 171.5 | 1049 | 1119
0.34 | 165 | 1035.5 | 1106
0.35 | 156 | 1027 | 1093
0.36 | 140.5 | 1027.5 | 1091
0.37 | 127.5 | 1009 | 1088
0.38 | 129 | 992.5 | 1065.5
0.39 | 115 | 977.5 | 1046
0.4 | 111 | 959.5 | 1036
0.41 | 102.5 | 955.5 | 1035
0.42 | 98 | 935.5 | 1022
0.43 | 102 | 911.5 | 995
0.44 | 82.5 | 891 | 972.5
0.45 | 78.5 | 869.5 | 970.5
0.46 | 81 | 850 | 957.5
0.47 | 78 | 826 | 935.5
0.48 | 74.5 | 799 | 907
0.49 | 69 | 776 | 891
0.5 | 68 | 767 | 900