## IDS-VDS Characteristic (mA-mm)
VGS (V) | VDS = 0.100 V | VDS = 0.500 V | VDS = 0.900 V
-0.75 | 0.0008123 | 0.003639 | 0.012664
-0.74 | 0.000772 | 0.0035098 | 0.012363
-0.73 | 0.0007384 | 0.0033903 | 0.011954
-0.72 | 0.0007042 | 0.0032567 | 0.011582
-0.71 | 0.0006719 | 0.0031452 | 0.011223
-0.7 | 0.0006434 | 0.0030208 | 0.0109
-0.69 | 0.0006063 | 0.0029209 | 0.010546
-0.68 | 0.0005816 | 0.0028135 | 0.010218
-0.67 | 0.0005567 | 0.0027156 | 0.009966
-0.66 | 0.0005271 | 0.0026077 | 0.009589
-0.65 | 0.00050677 | 0.0024998 | 0.009304
-0.64 | 0.00047792 | 0.002401 | 0.009036
-0.63 | 0.00045696 | 0.0023352 | 0.008764
-0.62 | 0.00043481 | 0.0022285 | 0.008457
-0.61 | 0.00041548 | 0.0021495 | 0.008191
-0.6 | 0.00039451 | 0.0020662 | 0.007923
-0.59 | 0.00037674 | 0.0020123 | 0.007664
-0.58 | 0.00036036 | 0.001919 | 0.007443
-0.57 | 0.00034479 | 0.0018448 | 0.007203
-0.56 | 0.00032618 | 0.0017786 | 0.006939
-0.55 | 0.00030939 | 0.0017152 | 0.006718
-0.54 | 0.00029408 | 0.0016433 | 0.006483
-0.53 | 0.00027961 | 0.0015824 | 0.006266
-0.52 | 0.00026439 | 0.0015269 | 0.006095
-0.51 | 0.00025361 | 0.0014652 | 0.005909
-0.5 | 0.0002429 | 0.0014152 | 0.005718
-0.49 | 0.00023329 | 0.0013641 | 0.005539
-0.48 | 0.00022347 | 0.0013179 | 0.005395
-0.47 | 0.00021595 | 0.0012762 | 0.005255
-0.46 | 0.00021005 | 0.0012431 | 0.005154
-0.45 | 0.00020591 | 0.0012217 | 0.005054
-0.44 | 0.00020644 | 0.0012098 | 0.005011
-0.43 | 0.00021025 | 0.0012004 | 0.0049933
-0.42 | 0.00021847 | 0.0012198 | 0.0050812
-0.41 | 0.00023392 | 0.001261 | 0.0052144
-0.4 | 0.00025777 | 0.0013313 | 0.0054583
-0.39 | 0.00029641 | 0.001454 | 0.005911
-0.38 | 0.00035158 | 0.0016301 | 0.006535
-0.37 | 0.0004329 | 0.0018868 | 0.007453
-0.36 | 0.00054667 | 0.0022579 | 0.008833
-0.35 | 0.0007437 | 0.002781 | 0.010778
-0.34 | 0.0009749 | 0.003536 | 0.013597
-0.33 | 0.0012953 | 0.0045718 | 0.017434
-0.32 | 0.0017391 | 0.006121 | 0.022943
-0.31 | 0.0023551 | 0.008121 | 0.030539
-0.3 | 0.0032097 | 0.010942 | 0.041172
-0.29 | 0.0043864 | 0.014843 | 0.056035
-0.28 | 0.006174 | 0.020033 | 0.07648
-0.27 | 0.008433 | 0.027424 | 0.10406
-0.26 | 0.011521 | 0.037237 | 0.14264
-0.25 | 0.015765 | 0.050896 | 0.19458
-0.24 | 0.021521 | 0.0703 | 0.26531
-0.23 | 0.029342 | 0.0956 | 0.36069
-0.22 | 0.040111 | 0.12931 | 0.48777
-0.21 | 0.054589 | 0.17565 | 0.6631
-0.2 | 0.07557 | 0.2372 | 0.8958
-0.19 | 0.10207 | 0.32116 | 1.2027
-0.18 | 0.1388 | 0.43399 | 1.6128
-0.17 | 0.18767 | 0.5833 | 2.1314
-0.16 | 0.25227 | 0.7801 | 2.8171
-0.15 | 0.3396 | 1.0409 | 3.6913
-0.14 | 0.45609 | 1.3779 | 4.8028
-0.13 | 0.6083 | 1.8231 | 6.192
-0.12 | 0.8091 | 2.4039 | 7.86
-0.11 | 1.0757 | 3.1236 | 9.939
-0.1 | 1.4216 | 4.0566 | 12.384
-0.09 | 1.867 | 5.2198 | 15.259
-0.08 | 2.4279 | 6.659 | 18.595
-0.07 | 3.1516 | 8.41 | 22.299
-0.06 | 4.0413 | 10.514 | 26.61
-0.05 | 5.1474 | 13.045 | 31.368
-0.04 | 6.471 | 15.959 | 36.507
-0.03 | 8.064 | 19.392 | 42.256
-0.02 | 9.977 | 23.257 | 48.263
-0.01 | 12.18 | 27.584 | 54.854
0 | 14.736 | 32.41 | 61.95
0.01 | 17.568 | 37.801 | 69.35
0.02 | 20.746 | 43.575 | 77.08
0.03 | 24.289 | 49.808 | 85.3
0.04 | 28.038 | 56.449 | 93.62
0.05 | 32.088 | 63.41 | 102.38
0.06 | 36.319 | 70.85 | 111.42
0.07 | 40.783 | 78.66 | 120.74
0.08 | 45.364 | 86.73 | 130.15
0.09 | 50.064 | 95.17 | 139.95
0.1 | 54.83 | 103.83 | 149.92
0.11 | 59.44 | 112.58 | 159.96
0.12 | 64.31 | 121.9 | 170.41
0.13 | 69.04 | 131.24 | 180.72
0.14 | 73.61 | 140.72 | 191.29
0.15 | 78.04 | 150.49 | 202.06
0.16 | 82.42 | 160.36 | 212.88
0.17 | 86.69 | 170.36 | 223.88
0.18 | 90.86 | 180.4 | 234.64
0.19 | 94.72 | 190.66 | 245.76
0.2 | 98.32 | 200.86 | 256.86
0.21 | 101.82 | 211.32 | 268.08
0.22 | 105.11 | 221.78 | 279.17
0.23 | 108.25 | 232.26 | 290.44
0.24 | 111.32 | 242.75 | 301.65
0.25 | 114.2 | 253.16 | 312.93
0.26 | 116.69 | 263.77 | 324.15
0.27 | 119.19 | 274.36 | 335.18
0.28 | 121.36 | 284.81 | 346.38
0.29 | 123.66 | 295.39 | 357.61
0.3 | 125.89 | 305.83 | 368.84
0.31 | 127.79 | 316.28 | 379.93
0.32 | 129.54 | 326.64 | 390.77
0.33 | 131.04 | 337 | 401.95
0.34 | 132.61 | 347.11 | 412.81
0.35 | 134.37 | 357.25 | 423.6
0.36 | 135.87 | 367.26 | 434.21
0.37 | 136.91 | 377.26 | 445.05
0.38 | 138.04 | 387.11 | 455.55
0.39 | 139.43 | 396.64 | 465.99
0.4 | 140.51 | 406.23 | 476.28
0.41 | 141.54 | 415.65 | 486.38
0.42 | 142.23 | 424.86 | 496.6
0.43 | 143.24 | 434.04 | 506.63
0.44 | 144.33 | 442.77 | 516.39
0.45 | 144.94 | 451.45 | 526.11
0.46 | 145.73 | 459.98 | 535.56
0.47 | 146.29 | 468.2 | 544.97
0.48 | 147.09 | 476.32 | 554.13
0.49 | 147.97 | 484.03 | 563.12
0.5 | 148.36 | 491.56 | 572

## Tranconductance (mS-mm)
VGS (V) | VDS = 0.100 V | VDS = 0.500 V | VDS = 0.900 V
-0.75 | -0.00403 | -0.01292 | -0.0301
-0.74 | -0.003695 | -0.012435 | -0.0355
-0.73 | -0.00339 | -0.012655 | -0.03905
-0.72 | -0.003325 | -0.012255 | -0.03655
-0.71 | -0.00304 | -0.011795 | -0.0341
-0.7 | -0.00328 | -0.011215 | -0.03385
-0.69 | -0.00309 | -0.010365 | -0.0341
-0.68 | -0.00248 | -0.010265 | -0.029
-0.67 | -0.002725 | -0.01029 | -0.03145
-0.66 | -0.0024965 | -0.01079 | -0.0331
-0.65 | -0.002459 | -0.010335 | -0.02765
-0.64 | -0.0024905 | -0.00823 | -0.027
-0.63 | -0.0021555 | -0.008625 | -0.02895
-0.62 | -0.002074 | -0.009285 | -0.02865
-0.61 | -0.002015 | -0.008115 | -0.0267
-0.6 | -0.001937 | -0.00686 | -0.02635
-0.59 | -0.0017075 | -0.00736 | -0.024
-0.58 | -0.0015975 | -0.008375 | -0.02305
-0.57 | -0.001709 | -0.00702 | -0.0252
-0.56 | -0.00177 | -0.00648 | -0.02425
-0.55 | -0.001605 | -0.006765 | -0.0228
-0.54 | -0.001489 | -0.00664 | -0.0226
-0.53 | -0.0014845 | -0.00582 | -0.0194
-0.52 | -0.0013 | -0.00586 | -0.01785
-0.51 | -0.0010745 | -0.005585 | -0.01885
-0.5 | -0.001016 | -0.005055 | -0.0185
-0.49 | -0.0009715 | -0.004865 | -0.01615
-0.48 | -0.000867 | -0.004395 | -0.0142
-0.47 | -0.000671 | -0.00374 | -0.01205
-0.46 | -0.000502 | -0.002725 | -0.01005
-0.45 | -0.0001805 | -0.001665 | -0.00715
-0.44 | 0.000217 | -0.001065 | -0.003035
-0.43 | 0.0006015 | 0.0005 | 0.00351
-0.42 | 0.0011835 | 0.00303 | 0.011055
-0.41 | 0.001965 | 0.005575 | 0.018855
-0.4 | 0.0031245 | 0.00965 | 0.03483
-0.39 | 0.0046905 | 0.01494 | 0.053835
-0.38 | 0.0068245 | 0.02164 | 0.0771
-0.37 | 0.0097545 | 0.03139 | 0.1149
-0.36 | 0.01554 | 0.04471 | 0.16625
-0.35 | 0.0214115 | 0.063905 | 0.2382
-0.34 | 0.02758 | 0.08954 | 0.3328
-0.33 | 0.03821 | 0.12925 | 0.4673
-0.32 | 0.05299 | 0.17746 | 0.65525
-0.31 | 0.07353 | 0.24105 | 0.91145
-0.3 | 0.101565 | 0.3361 | 1.2748
-0.29 | 0.148215 | 0.45455 | 1.7654
-0.28 | 0.20233 | 0.62905 | 2.40125
-0.27 | 0.26735 | 0.8602 | 3.308
-0.26 | 0.3666 | 1.1736 | 4.526
-0.25 | 0.5 | 1.65315 | 6.1335
-0.24 | 0.67885 | 2.2352 | 8.3055
-0.23 | 0.9295 | 2.9505 | 11.123
-0.22 | 1.26235 | 4.0025 | 15.1205
-0.21 | 1.77295 | 5.3945 | 20.4015
-0.2 | 2.37405 | 7.2755 | 26.98
-0.19 | 3.1615 | 9.8395 | 35.85
-0.18 | 4.28 | 13.107 | 46.435
-0.17 | 5.6735 | 17.3055 | 60.215
-0.16 | 7.5965 | 22.88 | 77.995
-0.15 | 10.191 | 29.89 | 99.285
-0.14 | 13.435 | 39.11 | 125.035
-0.13 | 17.6505 | 51.3 | 152.86
-0.12 | 23.37 | 65.025 | 187.35
-0.11 | 30.625 | 82.635 | 226.2
-0.1 | 39.565 | 104.81 | 266
-0.09 | 50.315 | 130.12 | 310.55
-0.08 | 64.23 | 159.51 | 352
-0.07 | 80.67 | 192.75 | 400.75
-0.06 | 99.79 | 231.75 | 453.45
-0.05 | 121.485 | 272.25 | 494.85
-0.04 | 145.83 | 317.35 | 544.4
-0.03 | 175.3 | 364.9 | 587.8
-0.02 | 205.8 | 409.6 | 629.9
-0.01 | 237.95 | 457.65 | 684.35
0 | 269.4 | 510.85 | 724.8
0.01 | 300.5 | 558.25 | 756.5
0.02 | 336.05 | 600.35 | 797.5
0.03 | 364.6 | 643.7 | 827
0.04 | 389.95 | 680.1 | 854
0.05 | 414.05 | 720.05 | 890
0.06 | 434.75 | 762.5 | 918
0.07 | 452.25 | 794 | 936.5
0.08 | 464.05 | 825.5 | 960.5
0.09 | 473.3 | 855 | 988.5
0.1 | 468.8 | 870.5 | 1000.5
0.11 | 474 | 903.5 | 1024.5
0.12 | 480 | 933 | 1038
0.13 | 465 | 941 | 1044
0.14 | 450 | 962.5 | 1067
0.15 | 440.5 | 982 | 1079.5
0.16 | 432.5 | 993.5 | 1091
0.17 | 422 | 1002 | 1088
0.18 | 401.5 | 1015 | 1094
0.19 | 373 | 1023 | 1111
0.2 | 355 | 1033 | 1116
0.21 | 339.5 | 1046 | 1115.5
0.22 | 321.5 | 1047 | 1118
0.23 | 310.5 | 1048.5 | 1124
0.24 | 297.5 | 1045 | 1124.5
0.25 | 268.5 | 1051 | 1125
0.26 | 249.5 | 1060 | 1112.5
0.27 | 233.5 | 1052 | 1111.5
0.28 | 223.5 | 1051.5 | 1121.5
0.29 | 226.5 | 1051 | 1123
0.3 | 206.5 | 1044.5 | 1116
0.31 | 182.5 | 1040.5 | 1096.5
0.32 | 162.5 | 1036 | 1101
0.33 | 153.5 | 1023.5 | 1102
0.34 | 166.5 | 1012.5 | 1082.5
0.35 | 163 | 1007.5 | 1070
0.36 | 127 | 1000.5 | 1072.5
0.37 | 108.5 | 992.5 | 1067
0.38 | 126 | 969 | 1047
0.39 | 123.5 | 956 | 1036.5
0.4 | 105.5 | 950.5 | 1019.5
0.41 | 86 | 931.5 | 1016
0.42 | 85 | 919.5 | 1012.5
0.43 | 105 | 895.5 | 989.5
0.44 | 85 | 870.5 | 974
0.45 | 70 | 860.5 | 958.5
0.46 | 67.5 | 837.5 | 943
0.47 | 68 | 817 | 928.5
0.48 | 84 | 791.5 | 907.5
0.49 | 63.5 | 762 | 893.5
0.5 | 39 | 753 | 888