## IDS-VDS Characteristic (mA-mm)
VGS (V) | VDS = 0.100 V | VDS = 0.500 V | VDS = 0.900 V
-0.75 | 0.0009025 | 0.0043299 | 0.015775
-0.74 | 0.0008607 | 0.0041778 | 0.015191
-0.73 | 0.0008166 | 0.0040168 | 0.014727
-0.72 | 0.0007762 | 0.0038562 | 0.014243
-0.71 | 0.0007396 | 0.0037064 | 0.013824
-0.7 | 0.0007101 | 0.0035472 | 0.013393
-0.69 | 0.0006729 | 0.0034202 | 0.012959
-0.68 | 0.0006401 | 0.003291 | 0.012555
-0.67 | 0.0006057 | 0.0031498 | 0.012126
-0.66 | 0.0005798 | 0.0030012 | 0.011692
-0.65 | 0.0005475 | 0.0029162 | 0.011281
-0.64 | 0.0005223 | 0.0028133 | 0.010956
-0.63 | 0.00049392 | 0.0026777 | 0.010626
-0.62 | 0.00046989 | 0.0025704 | 0.010247
-0.61 | 0.00044609 | 0.0024757 | 0.009924
-0.6 | 0.00042556 | 0.0023917 | 0.009585
-0.59 | 0.00040467 | 0.0022775 | 0.00924
-0.58 | 0.00038424 | 0.0021731 | 0.008921
-0.57 | 0.00036682 | 0.0020919 | 0.008623
-0.56 | 0.00034966 | 0.0020137 | 0.008321
-0.55 | 0.00032987 | 0.0019342 | 0.008009
-0.54 | 0.00031464 | 0.0018513 | 0.007828
-0.53 | 0.00029906 | 0.0017759 | 0.007514
-0.52 | 0.00028513 | 0.0017168 | 0.007247
-0.51 | 0.00027019 | 0.0016445 | 0.007016
-0.5 | 0.00025716 | 0.001579 | 0.006817
-0.49 | 0.00024446 | 0.0015296 | 0.006569
-0.48 | 0.00023516 | 0.0014516 | 0.006388
-0.47 | 0.00022688 | 0.0014074 | 0.006187
-0.46 | 0.00021787 | 0.001378 | 0.005987
-0.45 | 0.00021256 | 0.0013347 | 0.005871
-0.44 | 0.00021117 | 0.0013227 | 0.005765
-0.43 | 0.00021269 | 0.0013024 | 0.005714
-0.42 | 0.00021979 | 0.0013103 | 0.005764
-0.41 | 0.00023173 | 0.0013344 | 0.005808
-0.4 | 0.00025403 | 0.0014004 | 0.005964
-0.39 | 0.00028841 | 0.0014925 | 0.006293
-0.38 | 0.00033905 | 0.0016459 | 0.006814
-0.37 | 0.00041292 | 0.0018785 | 0.007611
-0.36 | 0.00051757 | 0.0022079 | 0.008812
-0.35 | 0.0007014 | 0.0026775 | 0.010569
-0.34 | 0.0009199 | 0.0033582 | 0.013064
-0.33 | 0.0012198 | 0.0043112 | 0.016595
-0.32 | 0.0016404 | 0.00563 | 0.021598
-0.31 | 0.002216 | 0.007617 | 0.028586
-0.3 | 0.0030296 | 0.010196 | 0.0384
-0.29 | 0.0041353 | 0.01375 | 0.052138
-0.28 | 0.0056413 | 0.018689 | 0.07107
-0.27 | 0.008072 | 0.025498 | 0.09677
-0.26 | 0.011025 | 0.03487 | 0.13281
-0.25 | 0.015052 | 0.047403 | 0.18097
-0.24 | 0.020507 | 0.06573 | 0.24672
-0.23 | 0.028195 | 0.08947 | 0.33658
-0.22 | 0.038434 | 0.12212 | 0.45877
-0.21 | 0.052444 | 0.16486 | 0.6245
-0.2 | 0.07257 | 0.22472 | 0.8421
-0.19 | 0.09855 | 0.30399 | 1.1357
-0.18 | 0.13384 | 0.41115 | 1.517
-0.17 | 0.18123 | 0.55491 | 2.0286
-0.16 | 0.24353 | 0.7416 | 2.6832
-0.15 | 0.32887 | 0.9935 | 3.5126
-0.14 | 0.44267 | 1.3156 | 4.6053
-0.13 | 0.5933 | 1.7401 | 5.946
-0.12 | 0.7913 | 2.2969 | 7.603
-0.11 | 1.0507 | 2.9964 | 9.576
-0.1 | 1.3932 | 3.9132 | 11.949
-0.09 | 1.8314 | 5.028 | 14.786
-0.08 | 2.3963 | 6.425 | 18.002
-0.07 | 3.0972 | 8.15 | 21.78
-0.06 | 3.9773 | 10.204 | 25.95
-0.05 | 5.0745 | 12.649 | 30.514
-0.04 | 6.373 | 15.572 | 35.686
-0.03 | 7.96 | 18.867 | 41.285
-0.02 | 9.828 | 22.694 | 47.215
-0.01 | 12.041 | 27.044 | 53.791
0 | 14.564 | 31.78 | 60.83
0.01 | 17.404 | 37.073 | 67.98
0.02 | 20.55 | 42.738 | 75.56
0.03 | 24.022 | 48.973 | 83.66
0.04 | 27.748 | 55.523 | 91.98
0.05 | 31.765 | 62.37 | 100.63
0.06 | 35.965 | 69.63 | 109.5
0.07 | 40.435 | 77.49 | 118.76
0.08 | 44.992 | 85.47 | 128.18
0.09 | 49.609 | 93.78 | 137.83
0.1 | 54.311 | 102.42 | 147.49
0.11 | 58.96 | 110.98 | 157.63
0.12 | 63.73 | 120.23 | 167.92
0.13 | 68.34 | 129.56 | 178.2
0.14 | 72.9 | 138.95 | 188.73
0.15 | 77.3 | 148.47 | 199.07
0.16 | 81.78 | 158.29 | 209.96
0.17 | 85.93 | 168.2 | 220.79
0.18 | 89.94 | 178.14 | 231.58
0.19 | 93.69 | 188.25 | 242.61
0.2 | 97.21 | 198.39 | 253.33
0.21 | 100.8 | 208.77 | 264.59
0.22 | 104.1 | 219.05 | 275.67
0.23 | 107.27 | 229.45 | 286.73
0.24 | 110.21 | 239.91 | 297.76
0.25 | 112.89 | 250.21 | 309.08
0.26 | 115.4 | 260.78 | 320.14
0.27 | 117.89 | 271.22 | 331.23
0.28 | 120.21 | 281.5 | 342.48
0.29 | 122.41 | 291.97 | 353.26
0.3 | 124.68 | 302.34 | 364.54
0.31 | 126.37 | 312.68 | 375.55
0.32 | 127.97 | 322.98 | 386.44
0.33 | 129.7 | 333.24 | 397.36
0.34 | 131.28 | 343.21 | 408.16
0.35 | 132.97 | 353.34 | 418.96
0.36 | 134 | 363.3 | 429.61
0.37 | 135.29 | 373.21 | 440.32
0.38 | 136.63 | 383.02 | 450.66
0.39 | 138.01 | 392.41 | 461.16
0.4 | 138.95 | 401.98 | 471.42
0.41 | 139.76 | 411.33 | 481.65
0.42 | 140.7 | 420.56 | 491.85
0.43 | 141.83 | 429.65 | 501.55
0.44 | 142.92 | 438.38 | 511.53
0.45 | 143.33 | 447.03 | 521.2
0.46 | 144 | 455.57 | 530.77
0.47 | 144.9 | 463.78 | 540.19
0.48 | 145.54 | 471.78 | 549.28
0.49 | 146.37 | 479.56 | 558.37
0.5 | 146.63 | 487.12 | 567.27

## Tranconductance (mS-mm)
VGS (V) | VDS = 0.100 V | VDS = 0.500 V | VDS = 0.900 V
-0.75 | -0.00418 | -0.01521 | -0.0584
-0.74 | -0.004295 | -0.015655 | -0.0524
-0.73 | -0.004225 | -0.01608 | -0.0474
-0.72 | -0.00385 | -0.01552 | -0.04515
-0.71 | -0.003305 | -0.01545 | -0.0425
-0.7 | -0.003335 | -0.01431 | -0.04325
-0.69 | -0.0035 | -0.01281 | -0.0419
-0.68 | -0.00336 | -0.01352 | -0.04165
-0.67 | -0.003015 | -0.01449 | -0.04315
-0.66 | -0.00291 | -0.01168 | -0.04225
-0.65 | -0.002875 | -0.009395 | -0.0368
-0.64 | -0.002679 | -0.011925 | -0.03275
-0.63 | -0.0026205 | -0.012145 | -0.03545
-0.62 | -0.0023915 | -0.0101 | -0.0351
-0.61 | -0.0022165 | -0.008935 | -0.0331
-0.6 | -0.002071 | -0.00991 | -0.0342
-0.59 | -0.002066 | -0.01093 | -0.0332
-0.58 | -0.0018925 | -0.00928 | -0.03085
-0.57 | -0.001729 | -0.00797 | -0.03
-0.56 | -0.0018475 | -0.007885 | -0.0307
-0.55 | -0.001751 | -0.00812 | -0.02465
-0.54 | -0.0015405 | -0.007915 | -0.02475
-0.53 | -0.0014755 | -0.006725 | -0.02905
-0.52 | -0.0014435 | -0.00657 | -0.0249
-0.51 | -0.0013985 | -0.00689 | -0.0215
-0.5 | -0.0012865 | -0.005745 | -0.02235
-0.49 | -0.0011 | -0.00637 | -0.02145
-0.48 | -0.000879 | -0.00611 | -0.0191
-0.47 | -0.0008645 | -0.00368 | -0.02005
-0.46 | -0.000716 | -0.003635 | -0.0158
-0.45 | -0.000335 | -0.002765 | -0.0111
-0.44 | 6.5e-06 | -0.001615 | -0.00785
-0.43 | 0.000431 | -0.00062 | -5e-05
-0.42 | 0.000952 | 0.0016 | 0.0047
-0.41 | 0.001712 | 0.004505 | 0.01
-0.4 | 0.002834 | 0.007905 | 0.02425
-0.39 | 0.004251 | 0.012275 | 0.0425
-0.38 | 0.0062255 | 0.0193 | 0.0659
-0.37 | 0.008926 | 0.0281 | 0.0999
-0.36 | 0.014424 | 0.03995 | 0.1479
-0.35 | 0.0201165 | 0.057515 | 0.2126
-0.34 | 0.02592 | 0.081685 | 0.3013
-0.33 | 0.036025 | 0.11359 | 0.4267
-0.32 | 0.04981 | 0.16529 | 0.59955
-0.31 | 0.06946 | 0.2283 | 0.8401
-0.3 | 0.095965 | 0.30665 | 1.1776
-0.29 | 0.130585 | 0.42465 | 1.6335
-0.28 | 0.196835 | 0.5874 | 2.2316
-0.27 | 0.269185 | 0.80905 | 3.087
-0.26 | 0.349 | 1.09525 | 4.21
-0.25 | 0.4741 | 1.543 | 5.6955
-0.24 | 0.65715 | 2.10335 | 7.7805
-0.23 | 0.89635 | 2.8195 | 10.6025
-0.22 | 1.21245 | 3.7695 | 14.396
-0.21 | 1.7068 | 5.13 | 19.1665
-0.2 | 2.3053 | 6.9565 | 25.56
-0.19 | 3.0635 | 9.3215 | 33.745
-0.18 | 4.134 | 12.546 | 44.645
-0.17 | 5.4845 | 16.5225 | 58.31
-0.16 | 7.382 | 21.9295 | 74.2
-0.15 | 9.957 | 28.7 | 96.105
-0.14 | 13.2215 | 37.33 | 121.67
-0.13 | 17.4315 | 49.065 | 149.885
-0.12 | 22.87 | 62.815 | 181.5
-0.11 | 30.095 | 80.815 | 217.3
-0.1 | 39.035 | 101.58 | 260.5
-0.09 | 50.155 | 125.59 | 302.65
-0.08 | 63.29 | 156.1 | 349.7
-0.07 | 79.05 | 188.95 | 397.4
-0.06 | 98.865 | 224.95 | 436.7
-0.05 | 119.785 | 268.4 | 486.8
-0.04 | 144.275 | 310.9 | 538.55
-0.03 | 172.75 | 356.1 | 576.45
-0.02 | 204.05 | 408.85 | 625.3
-0.01 | 236.8 | 454.3 | 680.75
0 | 268.15 | 501.45 | 709.45
0.01 | 299.3 | 547.9 | 736.5
0.02 | 330.9 | 595 | 784
0.03 | 359.9 | 639.25 | 821
0.04 | 387.15 | 669.85 | 848.5
0.05 | 410.85 | 705.35 | 876
0.06 | 433.5 | 756 | 906.5
0.07 | 451.35 | 792 | 934
0.08 | 458.7 | 814.5 | 953.5
0.09 | 465.95 | 847.5 | 965.5
0.1 | 467.55 | 860 | 990
0.11 | 470.95 | 890.5 | 1021.5
0.12 | 469 | 929 | 1028.5
0.13 | 458.5 | 936 | 1040.5
0.14 | 448 | 945.5 | 1043.5
0.15 | 444 | 967 | 1061.5
0.16 | 431.5 | 986.5 | 1086
0.17 | 408 | 992.5 | 1081
0.18 | 388 | 1002.5 | 1091
0.19 | 363.5 | 1012.5 | 1087.5
0.2 | 355.5 | 1026 | 1099
0.21 | 344.5 | 1033 | 1117
0.22 | 323.5 | 1034 | 1107
0.23 | 305.5 | 1043 | 1104.5
0.24 | 281 | 1038 | 1117.5
0.25 | 259.5 | 1043.5 | 1119
0.26 | 250 | 1050.5 | 1107.5
0.27 | 240.5 | 1036 | 1117
0.28 | 226 | 1037.5 | 1101.5
0.29 | 223.5 | 1042 | 1103
0.3 | 198 | 1035.5 | 1114.5
0.31 | 164.5 | 1032 | 1095
0.32 | 166.5 | 1028 | 1090.5
0.33 | 165.5 | 1011.5 | 1086
0.34 | 163.5 | 1005 | 1080
0.35 | 136 | 1004.5 | 1072.5
0.36 | 116 | 993.5 | 1068
0.37 | 131.5 | 986 | 1052.5
0.38 | 136 | 960 | 1042
0.39 | 116 | 948 | 1038
0.4 | 87.5 | 946 | 1024.5
0.41 | 87.5 | 929 | 1021.5
0.42 | 103.5 | 916 | 995
0.43 | 111 | 891 | 984
0.44 | 75 | 869 | 982.5
0.45 | 54 | 859.5 | 962
0.46 | 78.5 | 837.5 | 949.5
0.47 | 77 | 810.5 | 925.5
0.48 | 73.5 | 789 | 909
0.49 | 54.5 | 767 | 899.5
0.5 | 26 | 756 | 890