## IDS-VDS Characteristic (mA-mm)
VGS (V) | VDS = 0.100 V | VDS = 0.500 V | VDS = 0.900 V
-0.75 | 0.0008127 | 0.0039218 | 0.014117
-0.74 | 0.0007739 | 0.0037691 | 0.01364
-0.73 | 0.0007367 | 0.0036245 | 0.013289
-0.72 | 0.0006987 | 0.0034865 | 0.012804
-0.71 | 0.0006664 | 0.003331 | 0.012344
-0.7 | 0.0006285 | 0.0032155 | 0.012011
-0.69 | 0.0006035 | 0.0030843 | 0.011658
-0.68 | 0.0005789 | 0.0029575 | 0.011262
-0.67 | 0.0005514 | 0.0028477 | 0.010934
-0.66 | 0.000524 | 0.0027458 | 0.010529
-0.65 | 0.00049999 | 0.0026309 | 0.010212
-0.64 | 0.00047419 | 0.0025318 | 0.009854
-0.63 | 0.00044885 | 0.0024375 | 0.009576
-0.62 | 0.00042633 | 0.0023429 | 0.009182
-0.61 | 0.00040662 | 0.0022357 | 0.008929
-0.6 | 0.00039044 | 0.0021508 | 0.008589
-0.59 | 0.00036587 | 0.0020662 | 0.008321
-0.58 | 0.00035111 | 0.0019852 | 0.00805
-0.57 | 0.00033309 | 0.0019068 | 0.007786
-0.56 | 0.00031428 | 0.001838 | 0.007542
-0.55 | 0.00030057 | 0.0017618 | 0.007233
-0.54 | 0.00028518 | 0.0016851 | 0.007013
-0.53 | 0.00027077 | 0.0016184 | 0.006795
-0.52 | 0.0002592 | 0.0015591 | 0.006558
-0.51 | 0.00024561 | 0.0015021 | 0.00633
-0.5 | 0.00023647 | 0.0014488 | 0.006105
-0.49 | 0.0002244 | 0.0013854 | 0.005947
-0.48 | 0.00021465 | 0.001317 | 0.005745
-0.47 | 0.00020761 | 0.0012879 | 0.005577
-0.46 | 0.00020131 | 0.001237 | 0.005426
-0.45 | 0.0001989 | 0.0012169 | 0.005297
-0.44 | 0.00019588 | 0.0011977 | 0.005262
-0.43 | 0.00019781 | 0.0011918 | 0.00522
-0.42 | 0.00020487 | 0.0012056 | 0.005239
-0.41 | 0.00021914 | 0.0012263 | 0.00534
-0.4 | 0.00024174 | 0.0012992 | 0.005532
-0.39 | 0.00027665 | 0.0014011 | 0.005858
-0.38 | 0.00032608 | 0.0015507 | 0.006402
-0.37 | 0.00040133 | 0.0017739 | 0.007242
-0.36 | 0.00050703 | 0.0021129 | 0.008429
-0.35 | 0.0006908 | 0.0025881 | 0.010148
-0.34 | 0.0009077 | 0.0032736 | 0.012643
-0.33 | 0.0012102 | 0.0041945 | 0.016143
-0.32 | 0.0016259 | 0.0055231 | 0.021028
-0.31 | 0.0022012 | 0.007501 | 0.028022
-0.3 | 0.0030102 | 0.010067 | 0.037666
-0.29 | 0.0041064 | 0.013563 | 0.051349
-0.28 | 0.0056315 | 0.018446 | 0.0699
-0.27 | 0.008021 | 0.025237 | 0.09585
-0.26 | 0.010933 | 0.034269 | 0.13144
-0.25 | 0.014892 | 0.047041 | 0.17899
-0.24 | 0.020425 | 0.06494 | 0.24377
-0.23 | 0.027873 | 0.08865 | 0.33421
-0.22 | 0.038085 | 0.11995 | 0.45498
-0.21 | 0.051901 | 0.16395 | 0.6177
-0.2 | 0.07211 | 0.22232 | 0.833
-0.19 | 0.09777 | 0.3011 | 1.122
-0.18 | 0.13324 | 0.40765 | 1.5083
-0.17 | 0.17888 | 0.54699 | 2.0062
-0.16 | 0.242 | 0.7373 | 2.6507
-0.15 | 0.32501 | 0.9783 | 3.4885
-0.14 | 0.43716 | 1.3037 | 4.5436
-0.13 | 0.5844 | 1.7245 | 5.88
-0.12 | 0.7804 | 2.2706 | 7.531
-0.11 | 1.0418 | 2.9792 | 9.524
-0.1 | 1.367 | 3.8521 | 11.869
-0.09 | 1.809 | 4.994 | 14.727
-0.08 | 2.3586 | 6.376 | 17.987
-0.07 | 3.0574 | 8.098 | 21.705
-0.06 | 3.9391 | 10.115 | 25.938
-0.05 | 5.0258 | 12.629 | 30.575
-0.04 | 6.311 | 15.506 | 35.796
-0.03 | 7.912 | 18.876 | 41.461
-0.02 | 9.807 | 22.733 | 47.577
-0.01 | 11.973 | 26.992 | 54.2
0 | 14.548 | 31.923 | 61.41
0.01 | 17.394 | 37.257 | 68.74
0.02 | 20.557 | 43 | 76.6
0.03 | 24.127 | 49.226 | 84.83
0.04 | 27.903 | 55.993 | 93.37
0.05 | 31.973 | 63.04 | 102.24
0.06 | 36.257 | 70.53 | 111.36
0.07 | 40.788 | 78.44 | 120.86
0.08 | 45.424 | 86.62 | 130.53
0.09 | 50.2 | 95.23 | 140.48
0.1 | 55.046 | 103.86 | 150.38
0.11 | 59.81 | 112.97 | 160.83
0.12 | 64.67 | 122.32 | 171.42
0.13 | 69.42 | 131.8 | 182.02
0.14 | 74.09 | 141.46 | 192.93
0.15 | 78.76 | 151.34 | 203.58
0.16 | 83.35 | 161.46 | 214.84
0.17 | 87.66 | 171.64 | 225.9
0.18 | 91.82 | 181.86 | 237.06
0.19 | 95.67 | 192.12 | 248.37
0.2 | 99.58 | 202.66 | 259.61
0.21 | 103.06 | 213.4 | 271.09
0.22 | 106.53 | 224 | 282.49
0.23 | 109.9 | 234.76 | 293.88
0.24 | 112.97 | 245.19 | 305.19
0.25 | 115.95 | 256.16 | 316.87
0.26 | 118.55 | 266.86 | 328.23
0.27 | 120.96 | 277.6 | 339.68
0.28 | 123.38 | 288.31 | 351.1
0.29 | 125.89 | 298.94 | 362.26
0.3 | 128.01 | 309.74 | 373.9
0.31 | 129.95 | 320.34 | 385.13
0.32 | 131.74 | 330.94 | 396.36
0.33 | 133.34 | 341.34 | 407.6
0.34 | 135.37 | 351.75 | 418.58
0.35 | 136.85 | 362.11 | 429.65
0.36 | 138.19 | 372.28 | 440.58
0.37 | 139.47 | 382.56 | 451.49
0.38 | 140.82 | 392.33 | 462.08
0.39 | 142.19 | 402.28 | 472.75
0.4 | 143.19 | 411.99 | 483.23
0.41 | 144.11 | 421.55 | 493.53
0.42 | 145.15 | 431 | 503.97
0.43 | 146.37 | 440.15 | 513.84
0.44 | 147.25 | 449.17 | 523.85
0.45 | 147.97 | 458.02 | 533.68
0.46 | 148.62 | 466.68 | 543.3
0.47 | 149.41 | 474.97 | 552.81
0.48 | 150.59 | 483.15 | 562
0.49 | 151.04 | 491.07 | 570.9
0.5 | 151.44 | 498.8 | 579.8

## Tranconductance (mS-mm)
VGS (V) | VDS = 0.100 V | VDS = 0.500 V | VDS = 0.900 V
-0.75 | -0.00388 | -0.01527 | -0.0477
-0.74 | -0.0038 | -0.014865 | -0.0414
-0.73 | -0.00376 | -0.01413 | -0.0418
-0.72 | -0.003515 | -0.014675 | -0.04725
-0.71 | -0.00351 | -0.01355 | -0.03965
-0.7 | -0.003145 | -0.012335 | -0.0343
-0.69 | -0.00248 | -0.0129 | -0.03745
-0.68 | -0.002605 | -0.01183 | -0.0362
-0.67 | -0.002745 | -0.010585 | -0.03665
-0.66 | -0.0025705 | -0.01084 | -0.0361
-0.65 | -0.0024905 | -0.0107 | -0.03375
-0.64 | -0.002557 | -0.00967 | -0.0318
-0.63 | -0.002393 | -0.009445 | -0.0336
-0.62 | -0.0021115 | -0.01009 | -0.03235
-0.61 | -0.0017945 | -0.009605 | -0.02965
-0.6 | -0.0020375 | -0.008475 | -0.0304
-0.59 | -0.0019665 | -0.00828 | -0.02695
-0.58 | -0.001639 | -0.00797 | -0.02675
-0.57 | -0.0018415 | -0.00736 | -0.0254
-0.56 | -0.001626 | -0.00725 | -0.02765
-0.55 | -0.001455 | -0.007645 | -0.02645
-0.54 | -0.00149 | -0.00717 | -0.0219
-0.53 | -0.001299 | -0.0063 | -0.02275
-0.52 | -0.001258 | -0.005815 | -0.02325
-0.51 | -0.0011365 | -0.005515 | -0.02265
-0.5 | -0.0010605 | -0.005835 | -0.01915
-0.49 | -0.001091 | -0.00659 | -0.018
-0.48 | -0.0008395 | -0.004875 | -0.0185
-0.47 | -0.000667 | -0.004 | -0.01595
-0.46 | -0.0004355 | -0.00355 | -0.014
-0.45 | -0.0002715 | -0.001965 | -0.0082
-0.44 | -5.45e-05 | -0.001255 | -0.00385
-0.43 | 0.0004495 | 0.000395 | -0.00115
-0.42 | 0.0010665 | 0.001725 | 0.006
-0.41 | 0.0018435 | 0.00468 | 0.01465
-0.4 | 0.0028755 | 0.00874 | 0.0259
-0.39 | 0.004217 | 0.012575 | 0.0435
-0.38 | 0.006234 | 0.01864 | 0.0692
-0.37 | 0.0090475 | 0.02811 | 0.10135
-0.36 | 0.0144735 | 0.04071 | 0.1453
-0.35 | 0.0200335 | 0.058035 | 0.2107
-0.34 | 0.02597 | 0.08032 | 0.29975
-0.33 | 0.03591 | 0.112475 | 0.41925
-0.32 | 0.04955 | 0.165325 | 0.59395
-0.31 | 0.069215 | 0.227195 | 0.8319
-0.3 | 0.09526 | 0.3031 | 1.16635
-0.29 | 0.131065 | 0.41895 | 1.6117
-0.28 | 0.19573 | 0.5837 | 2.22505
-0.27 | 0.265075 | 0.79115 | 3.077
-0.26 | 0.34355 | 1.0902 | 4.157
-0.25 | 0.4746 | 1.53355 | 5.6165
-0.24 | 0.64905 | 2.08045 | 7.761
-0.23 | 0.883 | 2.7505 | 10.5605
-0.22 | 1.2014 | 3.765 | 14.1745
-0.21 | 1.70125 | 5.1185 | 18.901
-0.2 | 2.29345 | 6.8575 | 25.215
-0.19 | 3.0565 | 9.2665 | 33.765
-0.18 | 4.0555 | 12.2945 | 44.21
-0.17 | 5.438 | 16.4825 | 57.12
-0.16 | 7.3065 | 21.5655 | 74.115
-0.15 | 9.758 | 28.32 | 94.645
-0.14 | 12.9695 | 37.31 | 119.575
-0.13 | 17.162 | 48.345 | 149.37
-0.12 | 22.87 | 62.735 | 182.2
-0.11 | 29.33 | 79.075 | 216.9
-0.1 | 38.36 | 100.74 | 260.15
-0.09 | 49.58 | 126.195 | 305.9
-0.08 | 62.42 | 155.2 | 348.9
-0.07 | 79.025 | 186.95 | 397.55
-0.06 | 98.42 | 226.55 | 443.5
-0.05 | 118.595 | 269.55 | 492.9
-0.04 | 144.31 | 312.35 | 544.3
-0.03 | 174.8 | 361.35 | 589.05
-0.02 | 203.05 | 405.8 | 636.95
-0.01 | 237.05 | 459.5 | 691.65
0 | 271.05 | 513.25 | 727
0.01 | 300.45 | 553.85 | 759.5
0.02 | 336.65 | 598.45 | 804.5
0.03 | 367.3 | 649.65 | 838.5
0.04 | 392.3 | 690.7 | 870.5
0.05 | 417.7 | 726.85 | 899.5
0.06 | 440.75 | 770 | 931
0.07 | 458.35 | 804.5 | 958.5
0.08 | 470.6 | 839.5 | 981
0.09 | 481.1 | 862 | 992.5
0.1 | 480.5 | 887 | 1017.5
0.11 | 481.2 | 923 | 1052
0.12 | 480.5 | 941.5 | 1059.5
0.13 | 471 | 957 | 1075.5
0.14 | 467 | 977 | 1078
0.15 | 463 | 1000 | 1095.5
0.16 | 445 | 1015 | 1116
0.17 | 423.5 | 1020 | 1111
0.18 | 400.5 | 1024 | 1123.5
0.19 | 388 | 1040 | 1127.5
0.2 | 369.5 | 1064 | 1136
0.21 | 347.5 | 1067 | 1144
0.22 | 342 | 1068 | 1139.5
0.23 | 322 | 1059.5 | 1135
0.24 | 302.5 | 1070 | 1149.5
0.25 | 279 | 1083.5 | 1152
0.26 | 250.5 | 1072 | 1140.5
0.27 | 241.5 | 1072.5 | 1143.5
0.28 | 246.5 | 1067 | 1129
0.29 | 231.5 | 1071.5 | 1140
0.3 | 203 | 1070 | 1143.5
0.31 | 186.5 | 1060 | 1123
0.32 | 169.5 | 1050 | 1123.5
0.33 | 181.5 | 1040.5 | 1111
0.34 | 175.5 | 1038.5 | 1102.5
0.35 | 141 | 1026.5 | 1100
0.36 | 131 | 1022.5 | 1092
0.37 | 131.5 | 1002.5 | 1075
0.38 | 136 | 986 | 1063
0.39 | 118.5 | 983 | 1057.5
0.4 | 96 | 963.5 | 1039
0.41 | 98 | 950.5 | 1037
0.42 | 113 | 930 | 1015.5
0.43 | 105 | 908.5 | 994
0.44 | 80 | 893.5 | 992
0.45 | 68.5 | 875.5 | 972.5
0.46 | 72 | 847.5 | 956.5
0.47 | 98.5 | 823.5 | 935
0.48 | 81.5 | 805 | 904.5
0.49 | 42.5 | 782.5 | 890
0.5 | 40 | 773 | 890