## IDS-VDS Characteristic (mA-mm)
VGS (V) | VDS = 0.100 V | VDS = 0.500 V | VDS = 0.900 V
-0.75 | 0.000765 | 0.0034339 | 0.012039
-0.74 | 0.0007241 | 0.003303 | 0.011677
-0.73 | 0.0006857 | 0.0031762 | 0.011305
-0.72 | 0.000651 | 0.0030847 | 0.010949
-0.71 | 0.000623 | 0.0029516 | 0.010554
-0.7 | 0.0005946 | 0.0028459 | 0.010206
-0.69 | 0.0005661 | 0.002747 | 0.009907
-0.68 | 0.0005414 | 0.0026393 | 0.009605
-0.67 | 0.0005198 | 0.0025378 | 0.009332
-0.66 | 0.00049233 | 0.0024215 | 0.008994
-0.65 | 0.00047025 | 0.0023463 | 0.008785
-0.64 | 0.00044546 | 0.0022606 | 0.008476
-0.63 | 0.0004263 | 0.0021902 | 0.008186
-0.62 | 0.00040288 | 0.0020975 | 0.007931
-0.61 | 0.00038408 | 0.0020156 | 0.007673
-0.6 | 0.00036795 | 0.0019447 | 0.007417
-0.59 | 0.00035403 | 0.0018628 | 0.007187
-0.58 | 0.00033198 | 0.0018001 | 0.00695
-0.57 | 0.00031765 | 0.0017252 | 0.006694
-0.56 | 0.00030255 | 0.0016635 | 0.006502
-0.55 | 0.00028669 | 0.0015957 | 0.006322
-0.54 | 0.00027373 | 0.0015409 | 0.006139
-0.53 | 0.00025963 | 0.0014727 | 0.005902
-0.52 | 0.00024851 | 0.0014177 | 0.005703
-0.51 | 0.00023675 | 0.0013608 | 0.005556
-0.5 | 0.00022568 | 0.0013206 | 0.005401
-0.49 | 0.00021764 | 0.0012769 | 0.005211
-0.48 | 0.00020833 | 0.0012426 | 0.005071
-0.47 | 0.00020295 | 0.0011943 | 0.0049494
-0.46 | 0.00019794 | 0.0011708 | 0.0048277
-0.45 | 0.00019398 | 0.0011385 | 0.0047407
-0.44 | 0.00019361 | 0.0011265 | 0.0046974
-0.43 | 0.00019648 | 0.0011257 | 0.0046954
-0.42 | 0.00020762 | 0.0011429 | 0.0047669
-0.41 | 0.00022363 | 0.0011871 | 0.0048984
-0.4 | 0.00024934 | 0.0012643 | 0.0051537
-0.39 | 0.00028799 | 0.001384 | 0.0055715
-0.38 | 0.00034352 | 0.0015557 | 0.006259
-0.37 | 0.00042279 | 0.0018104 | 0.007149
-0.36 | 0.0005384 | 0.0021816 | 0.008483
-0.35 | 0.0007323 | 0.0027135 | 0.010429
-0.34 | 0.0009644 | 0.0034441 | 0.013205
-0.33 | 0.0012814 | 0.0044846 | 0.017052
-0.32 | 0.0017308 | 0.00605 | 0.022538
-0.31 | 0.0023448 | 0.008045 | 0.030015
-0.3 | 0.0032002 | 0.010785 | 0.040746
-0.29 | 0.0043606 | 0.01461 | 0.055312
-0.28 | 0.006176 | 0.019887 | 0.07543
-0.27 | 0.008419 | 0.027209 | 0.10373
-0.26 | 0.011507 | 0.037078 | 0.14179
-0.25 | 0.015651 | 0.050802 | 0.1936
-0.24 | 0.021458 | 0.07014 | 0.26427
-0.23 | 0.02931 | 0.09493 | 0.35826
-0.22 | 0.040048 | 0.12913 | 0.48888
-0.21 | 0.054379 | 0.17504 | 0.6626
-0.2 | 0.07564 | 0.2373 | 0.8946
-0.19 | 0.10192 | 0.3209 | 1.2039
-0.18 | 0.13895 | 0.43022 | 1.609
-0.17 | 0.18654 | 0.5793 | 2.1382
-0.16 | 0.2517 | 0.776 | 2.8207
-0.15 | 0.33781 | 1.0363 | 3.7032
-0.14 | 0.45504 | 1.3739 | 4.8264
-0.13 | 0.6063 | 1.8213 | 6.201
-0.12 | 0.8079 | 2.3819 | 7.922
-0.11 | 1.0727 | 3.1129 | 10.013
-0.1 | 1.4154 | 4.0381 | 12.44
-0.09 | 1.868 | 5.2219 | 15.379
-0.08 | 2.4324 | 6.628 | 18.647
-0.07 | 3.1455 | 8.4 | 22.473
-0.06 | 4.0271 | 10.51 | 26.821
-0.05 | 5.1509 | 13.035 | 31.693
-0.04 | 6.455 | 16.013 | 36.957
-0.03 | 8.069 | 19.388 | 42.667
-0.02 | 9.993 | 23.333 | 48.91
-0.01 | 12.216 | 27.723 | 55.614
0 | 14.79 | 32.698 | 62.87
0.01 | 17.675 | 38.096 | 70.39
0.02 | 20.879 | 43.961 | 78.3
0.03 | 24.422 | 50.256 | 86.55
0.04 | 28.278 | 56.96 | 95.29
0.05 | 32.399 | 64.24 | 104.22
0.06 | 36.736 | 71.74 | 113.45
0.07 | 41.313 | 79.69 | 122.96
0.08 | 45.937 | 88.09 | 132.74
0.09 | 50.692 | 96.39 | 142.66
0.1 | 55.501 | 105.39 | 152.9
0.11 | 60.33 | 114.48 | 163.41
0.12 | 65.18 | 123.94 | 173.81
0.13 | 69.99 | 133.53 | 184.65
0.14 | 74.78 | 143.17 | 195.41
0.15 | 79.5 | 153.1 | 206.37
0.16 | 84.02 | 163.29 | 217.67
0.17 | 88.25 | 173.56 | 228.65
0.18 | 92.32 | 183.74 | 239.91
0.19 | 96.35 | 194.26 | 251.28
0.2 | 100.15 | 204.78 | 262.68
0.21 | 103.91 | 215.52 | 274.17
0.22 | 107.41 | 226.25 | 285.57
0.23 | 110.56 | 236.79 | 297.03
0.24 | 113.58 | 247.6 | 308.59
0.25 | 116.43 | 258.52 | 320.16
0.26 | 119.13 | 269.26 | 331.46
0.27 | 121.9 | 280.1 | 342.96
0.28 | 124.32 | 290.67 | 354.45
0.29 | 126.63 | 301.46 | 365.79
0.3 | 128.45 | 312.27 | 377.38
0.31 | 130.41 | 322.84 | 388.55
0.32 | 132.44 | 333.31 | 399.84
0.33 | 134.49 | 343.9 | 411.04
0.34 | 135.95 | 354.38 | 422.14
0.35 | 137.26 | 364.79 | 433.1
0.36 | 138.71 | 374.94 | 443.98
0.37 | 140.36 | 384.98 | 454.89
0.38 | 141.8 | 395.04 | 465.56
0.39 | 142.6 | 404.87 | 476.15
0.4 | 143.66 | 414.57 | 486.43
0.41 | 144.92 | 424.15 | 496.84
0.42 | 145.99 | 433.46 | 507.11
0.43 | 147.07 | 442.67 | 517.17
0.44 | 147.43 | 451.66 | 527.14
0.45 | 148.35 | 460.48 | 536.65
0.46 | 149.49 | 469.02 | 546.39
0.47 | 150.39 | 477.33 | 555.74
0.48 | 150.78 | 485.41 | 564.9
0.49 | 151.36 | 493.29 | 573.8
0.5 | 152.3 | 500.91 | 582.6

## Tranconductance (mS-mm)
VGS (V) | VDS = 0.100 V | VDS = 0.500 V | VDS = 0.900 V
-0.75 | -0.00409 | -0.01309 | -0.0362
-0.74 | -0.003965 | -0.012885 | -0.0367
-0.73 | -0.003655 | -0.010915 | -0.0364
-0.72 | -0.003135 | -0.01123 | -0.03755
-0.71 | -0.00282 | -0.01194 | -0.03715
-0.7 | -0.002845 | -0.01023 | -0.03235
-0.69 | -0.00266 | -0.01033 | -0.03005
-0.68 | -0.002315 | -0.01046 | -0.02875
-0.67 | -0.0024535 | -0.01089 | -0.03055
-0.66 | -0.0024775 | -0.009575 | -0.02735
-0.65 | -0.0023435 | -0.008045 | -0.0259
-0.64 | -0.0021975 | -0.007805 | -0.02995
-0.63 | -0.002129 | -0.008155 | -0.02725
-0.62 | -0.002111 | -0.00873 | -0.02565
-0.61 | -0.0017465 | -0.00764 | -0.0257
-0.6 | -0.0015025 | -0.00764 | -0.0243
-0.59 | -0.0017985 | -0.00723 | -0.02335
-0.58 | -0.001819 | -0.00688 | -0.02465
-0.57 | -0.0014715 | -0.00683 | -0.0224
-0.56 | -0.001548 | -0.006475 | -0.0186
-0.55 | -0.001441 | -0.00613 | -0.01815
-0.54 | -0.001353 | -0.00615 | -0.021
-0.53 | -0.001261 | -0.00616 | -0.0218
-0.52 | -0.001144 | -0.005595 | -0.0173
-0.51 | -0.0011415 | -0.004855 | -0.0151
-0.5 | -0.0009555 | -0.004195 | -0.01725
-0.49 | -0.0008675 | -0.0039 | -0.0165
-0.48 | -0.0007345 | -0.00413 | -0.01308
-0.47 | -0.0005195 | -0.00359 | -0.012165
-0.46 | -0.0004485 | -0.00279 | -0.010435
-0.45 | -0.0002165 | -0.002215 | -0.006515
-0.44 | 0.000125 | -0.00064 | -0.002265
-0.43 | 0.0007005 | 0.00082 | 0.003475
-0.42 | 0.0013575 | 0.00307 | 0.01015
-0.41 | 0.002086 | 0.00607 | 0.01934
-0.4 | 0.003218 | 0.009845 | 0.033655
-0.39 | 0.004709 | 0.01457 | 0.055265
-0.38 | 0.00674 | 0.02132 | 0.078875
-0.37 | 0.009744 | 0.031295 | 0.1112
-0.36 | 0.0154755 | 0.045155 | 0.164
-0.35 | 0.0213 | 0.063125 | 0.2361
-0.34 | 0.027455 | 0.088555 | 0.33115
-0.33 | 0.03832 | 0.130295 | 0.46665
-0.32 | 0.05317 | 0.17802 | 0.64815
-0.31 | 0.07347 | 0.23675 | 0.9104
-0.3 | 0.10079 | 0.32825 | 1.26485
-0.29 | 0.14879 | 0.4551 | 1.7342
-0.28 | 0.20292 | 0.62995 | 2.4209
-0.27 | 0.26655 | 0.85955 | 3.318
-0.26 | 0.3616 | 1.17965 | 4.4935
-0.25 | 0.49755 | 1.6531 | 6.124
-0.24 | 0.68295 | 2.2064 | 8.233
-0.23 | 0.9295 | 2.9495 | 11.2305
-0.22 | 1.25345 | 4.0055 | 15.217
-0.21 | 1.7796 | 5.4085 | 20.286
-0.2 | 2.37705 | 7.293 | 27.065
-0.19 | 3.1655 | 9.646 | 35.72
-0.18 | 4.231 | 12.92 | 46.715
-0.17 | 5.6375 | 17.289 | 60.585
-0.16 | 7.5635 | 22.85 | 78.25
-0.15 | 10.167 | 29.895 | 100.285
-0.14 | 13.4245 | 39.25 | 124.89
-0.13 | 17.643 | 50.4 | 154.78
-0.12 | 23.32 | 64.58 | 190.6
-0.11 | 30.375 | 82.81 | 225.9
-0.1 | 39.765 | 105.45 | 268.3
-0.09 | 50.85 | 129.495 | 310.35
-0.08 | 63.875 | 158.905 | 354.7
-0.07 | 79.735 | 194.1 | 408.7
-0.06 | 100.27 | 231.75 | 461
-0.05 | 121.395 | 275.15 | 506.8
-0.04 | 145.905 | 317.65 | 548.7
-0.03 | 176.9 | 366 | 597.65
-0.02 | 207.35 | 416.75 | 647.35
-0.01 | 239.85 | 468.25 | 698
0 | 272.95 | 518.65 | 738.8
0.01 | 304.45 | 563.15 | 771.5
0.02 | 337.35 | 608 | 808
0.03 | 369.95 | 649.95 | 849.5
0.04 | 398.85 | 699.2 | 883.5
0.05 | 422.9 | 739 | 908
0.06 | 445.7 | 772.5 | 937
0.07 | 460.05 | 817.5 | 964.5
0.08 | 468.95 | 835 | 985
0.09 | 478.2 | 865 | 1008
0.1 | 481.9 | 904.5 | 1037.5
0.11 | 483.95 | 927.5 | 1045.5
0.12 | 483 | 952.5 | 1062
0.13 | 480 | 961.5 | 1080
0.14 | 475.5 | 978.5 | 1086
0.15 | 462 | 1006 | 1113
0.16 | 437.5 | 1023 | 1114
0.17 | 415 | 1022.5 | 1112
0.18 | 405 | 1035 | 1131.5
0.19 | 391.5 | 1052 | 1138.5
0.2 | 378 | 1063 | 1144.5
0.21 | 363 | 1073.5 | 1144.5
0.22 | 332.5 | 1063.5 | 1143
0.23 | 308.5 | 1067.5 | 1151
0.24 | 293.5 | 1086.5 | 1156.5
0.25 | 277.5 | 1083 | 1143.5
0.26 | 273.5 | 1079 | 1140
0.27 | 259.5 | 1070.5 | 1149.5
0.28 | 236.5 | 1068 | 1141.5
0.29 | 206.5 | 1080 | 1146.5
0.3 | 189 | 1069 | 1138
0.31 | 199.5 | 1052 | 1123
0.32 | 204 | 1053 | 1124.5
0.33 | 175.5 | 1053.5 | 1115
0.34 | 138.5 | 1044.5 | 1103
0.35 | 138 | 1028 | 1092
0.36 | 155 | 1009.5 | 1089.5
0.37 | 154.5 | 1005 | 1079
0.38 | 112 | 994.5 | 1063
0.39 | 93 | 976.5 | 1043.5
0.4 | 116 | 964 | 1034.5
0.41 | 116.5 | 944.5 | 1034
0.42 | 107.5 | 926 | 1016.5
0.43 | 72 | 910 | 1001.5
0.44 | 64 | 890.5 | 974
0.45 | 103 | 868 | 962.5
0.46 | 102 | 842.5 | 954.5
0.47 | 64.5 | 819.5 | 925.5
0.48 | 48.5 | 798 | 903
0.49 | 76 | 775 | 885
0.5 | 94 | 762 | 880