## IDS-VDS Characteristic (mA-mm)
VGS (V) | VDS = 0.100 V | VDS = 0.500 V | VDS = 0.900 V
-0.75 | 0.0012647 | 0.005082 | 0.016191
-0.74 | 0.0012224 | 0.0047072 | 0.015909
-0.73 | 0.0011769 | 0.0046253 | 0.015386
-0.72 | 0.0011096 | 0.0044477 | 0.014829
-0.71 | 0.0010826 | 0.004358 | 0.014184
-0.7 | 0.0010794 | 0.0040867 | 0.013834
-0.69 | 0.0009893 | 0.0039571 | 0.013429
-0.68 | 0.0009715 | 0.003737 | 0.013164
-0.67 | 0.0009098 | 0.003668 | 0.013026
-0.66 | 0.0008761 | 0.0034836 | 0.012292
-0.65 | 0.0009128 | 0.0033542 | 0.011936
-0.64 | 0.0008606 | 0.003214 | 0.011427
-0.63 | 0.0008444 | 0.0030849 | 0.011261
-0.62 | 0.0007307 | 0.0029741 | 0.010833
-0.61 | 0.0007045 | 0.0029185 | 0.010989
-0.6 | 0.0006578 | 0.0027874 | 0.010796
-0.59 | 0.0006307 | 0.0027099 | 0.01046
-0.58 | 0.0005868 | 0.0026318 | 0.009915
-0.57 | 0.0005475 | 0.0025245 | 0.009517
-0.56 | 0.000507 | 0.0025024 | 0.009321
-0.55 | 0.00048953 | 0.0022985 | 0.008887
-0.54 | 0.00049173 | 0.0022662 | 0.008445
-0.53 | 0.00047255 | 0.0020828 | 0.008171
-0.52 | 0.00044311 | 0.0020578 | 0.007883
-0.51 | 0.00041418 | 0.0019609 | 0.007749
-0.5 | 0.00043319 | 0.0019417 | 0.007536
-0.49 | 0.00041966 | 0.0018546 | 0.007456
-0.48 | 0.00038833 | 0.0018071 | 0.007276
-0.47 | 0.00035415 | 0.001703 | 0.006946
-0.46 | 0.00037507 | 0.001671 | 0.006847
-0.45 | 0.00036715 | 0.0016677 | 0.006729
-0.44 | 0.00033847 | 0.0016773 | 0.006628
-0.43 | 0.00034789 | 0.0016833 | 0.006501
-0.42 | 0.00034712 | 0.0015886 | 0.006421
-0.41 | 0.00034613 | 0.0016554 | 0.006814
-0.4 | 0.00036619 | 0.0017297 | 0.006794
-0.39 | 0.0004156 | 0.0017732 | 0.007187
-0.38 | 0.00044761 | 0.0019328 | 0.007754
-0.37 | 0.00052632 | 0.0021727 | 0.008635
-0.36 | 0.0006574 | 0.0025492 | 0.009919
-0.35 | 0.0008156 | 0.0030356 | 0.011799
-0.34 | 0.0010697 | 0.0037038 | 0.014462
-0.33 | 0.0013709 | 0.0047366 | 0.018098
-0.32 | 0.0018069 | 0.006303 | 0.023571
-0.31 | 0.0024137 | 0.008233 | 0.030716
-0.3 | 0.0032768 | 0.010928 | 0.04118
-0.29 | 0.0044387 | 0.014706 | 0.055416
-0.28 | 0.006277 | 0.019937 | 0.0755
-0.27 | 0.008553 | 0.027132 | 0.10318
-0.26 | 0.011689 | 0.037075 | 0.13943
-0.25 | 0.015878 | 0.050613 | 0.19101
-0.24 | 0.021701 | 0.07003 | 0.26083
-0.23 | 0.02967 | 0.09483 | 0.35595
-0.22 | 0.04055 | 0.12892 | 0.48385
-0.21 | 0.055274 | 0.17502 | 0.6562
-0.2 | 0.07692 | 0.23674 | 0.8845
-0.19 | 0.1041 | 0.32227 | 1.1867
-0.18 | 0.14127 | 0.43439 | 1.5959
-0.17 | 0.19082 | 0.5858 | 2.1206
-0.16 | 0.25768 | 0.7832 | 2.8108
-0.15 | 0.34624 | 1.0458 | 3.6643
-0.14 | 0.46571 | 1.3898 | 4.7987
-0.13 | 0.6215 | 1.838 | 6.198
-0.12 | 0.8298 | 2.4019 | 7.92
-0.11 | 1.0978 | 3.1386 | 9.959
-0.1 | 1.4515 | 4.0839 | 12.458
-0.09 | 1.9146 | 5.2763 | 15.412
-0.08 | 2.4941 | 6.733 | 18.771
-0.07 | 3.2341 | 8.474 | 22.662
-0.06 | 4.1315 | 10.65 | 26.967
-0.05 | 5.2785 | 13.214 | 31.863
-0.04 | 6.627 | 16.22 | 37.228
-0.03 | 8.276 | 19.713 | 43.078
-0.02 | 10.212 | 23.636 | 49.281
-0.01 | 12.486 | 28.148 | 56.096
0 | 15.114 | 33.203 | 63.52
0.01 | 18.06 | 38.745 | 71.21
0.02 | 21.306 | 44.481 | 79.16
0.03 | 24.908 | 51.069 | 87.77
0.04 | 28.829 | 57.89 | 96.45
0.05 | 32.945 | 65.3 | 105.63
0.06 | 37.358 | 72.93 | 115.04
0.07 | 41.984 | 81.07 | 124.82
0.08 | 46.743 | 89.58 | 134.82
0.09 | 51.586 | 98.19 | 144.8
0.1 | 56.484 | 107.21 | 155.31
0.11 | 61.34 | 116.53 | 165.98
0.12 | 66.3 | 126.17 | 176.83
0.13 | 71.21 | 135.83 | 187.82
0.14 | 76.12 | 145.75 | 198.76
0.15 | 80.79 | 155.95 | 209.99
0.16 | 85.33 | 166.26 | 221.35
0.17 | 89.69 | 176.73 | 232.74
0.18 | 93.93 | 187.13 | 244.1
0.19 | 98.07 | 197.88 | 255.65
0.2 | 102 | 208.61 | 267.24
0.21 | 105.67 | 219.58 | 279.07
0.22 | 109.14 | 230.51 | 290.73
0.23 | 112.35 | 241.24 | 302.23
0.24 | 115.59 | 252.31 | 314.01
0.25 | 118.51 | 263.38 | 325.86
0.26 | 121.34 | 274.31 | 337.49
0.27 | 124.01 | 285.25 | 349.25
0.28 | 126.49 | 296.19 | 360.67
0.29 | 128.7 | 307.1 | 372.36
0.3 | 130.9 | 318.09 | 383.89
0.31 | 132.93 | 328.92 | 395.48
0.32 | 134.89 | 339.54 | 406.86
0.33 | 136.97 | 350.33 | 418.26
0.34 | 138.48 | 360.97 | 429.49
0.35 | 139.96 | 371.4 | 440.63
0.36 | 141.48 | 381.89 | 451.66
0.37 | 142.88 | 392.06 | 462.58
0.38 | 144.36 | 402.25 | 473.44
0.39 | 145.43 | 412.19 | 484.18
0.4 | 146.57 | 422.03 | 494.68
0.41 | 147.61 | 431.59 | 505.15
0.42 | 148.9 | 441.17 | 515.39
0.43 | 149.81 | 450.42 | 525.54
0.44 | 150.66 | 459.53 | 535.49
0.45 | 151.52 | 468.34 | 545.26
0.46 | 152.5 | 476.99 | 554.9
0.47 | 153.45 | 485.42 | 564.22
0.48 | 154 | 493.53 | 573.4
0.49 | 154.6 | 501.41 | 582.2
0.5 | 155.44 | 509.11 | 591

## Tranconductance (mS-mm)
VGS (V) | VDS = 0.100 V | VDS = 0.500 V | VDS = 0.900 V
-0.75 | -0.00423 | -0.03748 | -0.0282
-0.74 | -0.00439 | -0.022835 | -0.04025
-0.73 | -0.00564 | -0.012975 | -0.054
-0.72 | -0.004715 | -0.013365 | -0.0601
-0.71 | -0.00151 | -0.01805 | -0.04975
-0.7 | -0.004665 | -0.020045 | -0.03775
-0.69 | -0.005395 | -0.017485 | -0.0335
-0.68 | -0.003975 | -0.014455 | -0.02015
-0.67 | -0.00477 | -0.01267 | -0.0436
-0.66 | 0.00015 | -0.01569 | -0.0545
-0.65 | -0.000775 | -0.01348 | -0.04325
-0.64 | -0.00342 | -0.013465 | -0.03375
-0.63 | -0.006495 | -0.011995 | -0.0297
-0.62 | -0.006995 | -0.00832 | -0.0136
-0.61 | -0.003645 | -0.009335 | -0.00185
-0.6 | -0.00369 | -0.01043 | -0.02645
-0.59 | -0.00355 | -0.00778 | -0.04405
-0.58 | -0.00416 | -0.00927 | -0.04715
-0.57 | -0.00399 | -0.00647 | -0.0297
-0.56 | -0.0028985 | -0.0113 | -0.0315
-0.55 | -0.0007635 | -0.01181 | -0.0438
-0.54 | -0.000849 | -0.010785 | -0.0358
-0.53 | -0.002431 | -0.01042 | -0.0281
-0.52 | -0.0029185 | -0.006095 | -0.0211
-0.51 | -0.000496 | -0.005805 | -0.01735
-0.5 | 0.000274 | -0.005315 | -0.01465
-0.49 | -0.002243 | -0.00673 | -0.013
-0.48 | -0.0032755 | -0.00758 | -0.0255
-0.47 | -0.000663 | -0.006805 | -0.02145
-0.46 | 0.00065 | -0.001765 | -0.01085
-0.45 | -0.00183 | 0.000315 | -0.01095
-0.44 | -0.000963 | 0.00078 | -0.0114
-0.43 | 0.0004325 | -0.004435 | -0.01035
-0.42 | -8.8e-05 | -0.001395 | 0.01565
-0.41 | 0.0009535 | 0.007055 | 0.01865
-0.4 | 0.0034735 | 0.00589 | 0.01865
-0.39 | 0.004071 | 0.010155 | 0.048
-0.38 | 0.005536 | 0.019975 | 0.0724
-0.37 | 0.0104895 | 0.03082 | 0.10825
-0.36 | 0.014464 | 0.043145 | 0.1582
-0.35 | 0.020615 | 0.05773 | 0.22715
-0.34 | 0.027765 | 0.08505 | 0.31495
-0.33 | 0.03686 | 0.12996 | 0.45545
-0.32 | 0.05214 | 0.17482 | 0.6309
-0.31 | 0.073495 | 0.23125 | 0.88045
-0.3 | 0.10125 | 0.32365 | 1.235
-0.29 | 0.15001 | 0.45045 | 1.716
-0.28 | 0.205715 | 0.6213 | 2.3882
-0.27 | 0.2706 | 0.8569 | 3.1965
-0.26 | 0.36625 | 1.17405 | 4.3915
-0.25 | 0.5006 | 1.64775 | 6.07
-0.24 | 0.6896 | 2.21085 | 8.247
-0.23 | 0.94245 | 2.9445 | 11.151
-0.22 | 1.2802 | 4.0095 | 15.0125
-0.21 | 1.8185 | 5.391 | 20.0325
-0.2 | 2.4413 | 7.3625 | 26.525
-0.19 | 3.2175 | 9.8825 | 35.57
-0.18 | 4.336 | 13.1765 | 46.695
-0.17 | 5.8205 | 17.4405 | 60.745
-0.16 | 7.771 | 23 | 77.185
-0.15 | 10.4015 | 30.33 | 99.395
-0.14 | 13.763 | 39.61 | 126.685
-0.13 | 18.2045 | 50.605 | 156.065
-0.12 | 23.815 | 65.03 | 188.05
-0.11 | 31.085 | 84.1 | 226.9
-0.1 | 40.84 | 106.885 | 272.65
-0.09 | 52.13 | 132.455 | 315.65
-0.08 | 65.975 | 159.885 | 362.5
-0.07 | 81.87 | 195.85 | 409.8
-0.06 | 102.22 | 237 | 460.05
-0.05 | 124.775 | 278.5 | 513.05
-0.04 | 149.875 | 324.95 | 560.75
-0.03 | 179.25 | 370.8 | 602.65
-0.02 | 210.5 | 421.75 | 650.9
-0.01 | 245.1 | 478.35 | 711.95
0 | 278.7 | 529.85 | 755.7
0.01 | 309.6 | 563.9 | 782
0.02 | 342.4 | 616.2 | 828
0.03 | 376.15 | 670.45 | 864.5
0.04 | 401.85 | 711.55 | 893
0.05 | 426.45 | 752 | 929.5
0.06 | 451.95 | 788.5 | 959.5
0.07 | 469.25 | 832.5 | 989
0.08 | 480.1 | 856 | 999
0.09 | 487.05 | 881.5 | 1024.5
0.1 | 487.7 | 917 | 1059
0.11 | 490.8 | 948 | 1076
0.12 | 493.5 | 965 | 1092
0.13 | 491 | 979 | 1096.5
0.14 | 479 | 1006 | 1108.5
0.15 | 460.5 | 1025.5 | 1129.5
0.16 | 445 | 1039 | 1137.5
0.17 | 430 | 1043.5 | 1137.5
0.18 | 419 | 1057.5 | 1145.5
0.19 | 403.5 | 1074 | 1157
0.2 | 380 | 1085 | 1171
0.21 | 357 | 1095 | 1174.5
0.22 | 334 | 1083 | 1158
0.23 | 322.5 | 1090 | 1164
0.24 | 308 | 1107 | 1181.5
0.25 | 287.5 | 1100 | 1174
0.26 | 275 | 1093.5 | 1169.5
0.27 | 257.5 | 1094 | 1159
0.28 | 234.5 | 1092.5 | 1155.5
0.29 | 220.5 | 1095 | 1161
0.3 | 211.5 | 1091 | 1156
0.31 | 199.5 | 1072.5 | 1148.5
0.32 | 202 | 1070.5 | 1139
0.33 | 179.5 | 1071.5 | 1131.5
0.34 | 149.5 | 1053.5 | 1118.5
0.35 | 150 | 1046 | 1108.5
0.36 | 146 | 1033 | 1097.5
0.37 | 144 | 1018 | 1089
0.38 | 127.5 | 1006.5 | 1080
0.39 | 110.5 | 989 | 1062
0.4 | 109 | 970 | 1048.5
0.41 | 116.5 | 957 | 1035.5
0.42 | 110 | 941.5 | 1019.5
0.43 | 88 | 918 | 1005
0.44 | 85.5 | 896 | 986
0.45 | 92 | 873 | 970.5
0.46 | 96.5 | 854 | 948
0.47 | 75 | 827 | 925
0.48 | 57.5 | 799.5 | 899
0.49 | 72 | 779 | 880
0.5 | 84 | 770 | 880