## IDS-VDS Characteristic (mA-mm)
VGS (V) | VDS = 0.100 V | VDS = 0.500 V | VDS = 0.900 V
-0.75 | 0.0007001 | 0.0033393 | 0.011955
-0.74 | 0.0006669 | 0.003198 | 0.011626
-0.73 | 0.0006327 | 0.0031031 | 0.011262
-0.72 | 0.0006051 | 0.0029854 | 0.01084
-0.71 | 0.0005758 | 0.0028818 | 0.010528
-0.7 | 0.0005513 | 0.0027525 | 0.010143
-0.69 | 0.0005263 | 0.0026552 | 0.009852
-0.68 | 0.0005017 | 0.0025404 | 0.009507
-0.67 | 0.00047548 | 0.0024399 | 0.009217
-0.66 | 0.00045222 | 0.0023416 | 0.00891
-0.65 | 0.00042983 | 0.0022443 | 0.008687
-0.64 | 0.00041115 | 0.0021593 | 0.008353
-0.63 | 0.00039046 | 0.0020817 | 0.008065
-0.62 | 0.0003715 | 0.0019937 | 0.007804
-0.61 | 0.00035492 | 0.0019226 | 0.007563
-0.6 | 0.00033656 | 0.00184 | 0.007258
-0.59 | 0.00031972 | 0.0017714 | 0.007027
-0.58 | 0.00030559 | 0.0016921 | 0.006822
-0.57 | 0.0002896 | 0.0016292 | 0.00659
-0.56 | 0.00027507 | 0.001568 | 0.006335
-0.55 | 0.00026441 | 0.0015088 | 0.006144
-0.54 | 0.00025082 | 0.0014592 | 0.005914
-0.53 | 0.00023583 | 0.0013995 | 0.005754
-0.52 | 0.00022602 | 0.0013366 | 0.005546
-0.51 | 0.00021551 | 0.0012909 | 0.005363
-0.5 | 0.00020699 | 0.0012489 | 0.005212
-0.49 | 0.00019912 | 0.0012026 | 0.00505
-0.48 | 0.00019127 | 0.001162 | 0.0048862
-0.47 | 0.00018446 | 0.0011294 | 0.0047711
-0.46 | 0.00018203 | 0.0010977 | 0.0046749
-0.45 | 0.00017959 | 0.0010863 | 0.0046165
-0.44 | 0.00018026 | 0.0010832 | 0.0046009
-0.43 | 0.00018743 | 0.0010912 | 0.0046138
-0.42 | 0.00019807 | 0.0011191 | 0.0046806
-0.41 | 0.00021648 | 0.0011685 | 0.004862
-0.4 | 0.000246 | 0.0012557 | 0.0051822
-0.39 | 0.00028994 | 0.0013955 | 0.0056747
-0.38 | 0.00035423 | 0.001596 | 0.006451
-0.37 | 0.00044441 | 0.0018876 | 0.007515
-0.36 | 0.00056996 | 0.0022955 | 0.009064
-0.35 | 0.0007871 | 0.002886 | 0.011222
-0.34 | 0.0010463 | 0.0037199 | 0.014406
-0.33 | 0.0014002 | 0.0048773 | 0.018753
-0.32 | 0.0018907 | 0.006596 | 0.024967
-0.31 | 0.002565 | 0.008837 | 0.033513
-0.3 | 0.003505 | 0.011913 | 0.045665
-0.29 | 0.0048024 | 0.016179 | 0.06217
-0.28 | 0.006796 | 0.021998 | 0.0848
-0.27 | 0.009303 | 0.030028 | 0.11646
-0.26 | 0.012695 | 0.041041 | 0.15851
-0.25 | 0.017338 | 0.055965 | 0.21743
-0.24 | 0.023558 | 0.07792 | 0.29583
-0.23 | 0.032268 | 0.10579 | 0.40235
-0.22 | 0.043957 | 0.14315 | 0.54911
-0.21 | 0.06123 | 0.19382 | 0.7405
-0.2 | 0.08272 | 0.26251 | 0.9912
-0.19 | 0.1123 | 0.3531 | 1.3359
-0.18 | 0.15177 | 0.47829 | 1.7918
-0.17 | 0.20478 | 0.6415 | 2.3696
-0.16 | 0.27545 | 0.8591 | 3.1312
-0.15 | 0.36975 | 1.1462 | 4.0698
-0.14 | 0.49712 | 1.512 | 5.2941
-0.13 | 0.664 | 1.9973 | 6.828
-0.12 | 0.8842 | 2.6216 | 8.608
-0.11 | 1.1695 | 3.4152 | 10.833
-0.1 | 1.5437 | 4.42 | 13.472
-0.09 | 2.017 | 5.6671 | 16.575
-0.08 | 2.6341 | 7.202 | 20.079
-0.07 | 3.3966 | 9.09 | 24.041
-0.06 | 4.3458 | 11.36 | 28.571
-0.05 | 5.5444 | 14.073 | 33.645
-0.04 | 6.917 | 17.142 | 39.054
-0.03 | 8.634 | 20.786 | 45.155
-0.02 | 10.631 | 24.83 | 51.471
-0.01 | 12.951 | 29.499 | 58.56
0 | 15.629 | 34.579 | 65.98
0.01 | 18.623 | 40.229 | 73.77
0.02 | 21.923 | 46.283 | 81.82
0.03 | 25.591 | 52.792 | 90.49
0.04 | 29.531 | 59.81 | 99.25
0.05 | 33.684 | 67.18 | 108.49
0.06 | 38.117 | 74.98 | 117.93
0.07 | 42.77 | 83.04 | 127.81
0.08 | 47.539 | 91.53 | 137.73
0.09 | 52.378 | 100.34 | 147.93
0.1 | 57.22 | 109.33 | 158.41
0.11 | 62.17 | 118.77 | 169
0.12 | 67.18 | 128.26 | 179.85
0.13 | 72.05 | 138.11 | 190.68
0.14 | 76.77 | 148.05 | 201.85
0.15 | 81.31 | 158.16 | 213
0.16 | 85.95 | 168.52 | 224.34
0.17 | 90.41 | 178.86 | 235.83
0.18 | 94.69 | 189.44 | 247.06
0.19 | 98.63 | 200.09 | 258.62
0.2 | 102.42 | 210.81 | 270.25
0.21 | 106.01 | 221.51 | 281.94
0.22 | 109.54 | 232.48 | 293.48
0.23 | 112.92 | 243.39 | 305.18
0.24 | 116.15 | 254.29 | 316.84
0.25 | 119.07 | 265.47 | 328.59
0.26 | 121.86 | 276.13 | 340.21
0.27 | 124.25 | 287.1 | 351.7
0.28 | 126.66 | 298.06 | 363.33
0.29 | 129.07 | 308.92 | 374.8
0.3 | 131.36 | 319.9 | 386.41
0.31 | 133.56 | 330.56 | 397.96
0.32 | 135.25 | 341.31 | 409.06
0.33 | 136.72 | 351.93 | 420.51
0.34 | 138.62 | 362.47 | 431.68
0.35 | 140.47 | 372.85 | 442.71
0.36 | 141.92 | 383.2 | 453.78
0.37 | 143.01 | 393.5 | 464.59
0.38 | 144.3 | 403.47 | 475.42
0.39 | 145.68 | 413.49 | 485.98
0.4 | 147.13 | 423.11 | 496.51
0.41 | 147.93 | 432.71 | 506.7
0.42 | 148.7 | 442.2 | 517.02
0.43 | 149.91 | 451.33 | 527.17
0.44 | 150.9 | 460.41 | 537
0.45 | 151.92 | 469.12 | 546.73
0.46 | 152.42 | 477.74 | 556.1
0.47 | 153.16 | 486.04 | 565.48
0.48 | 154.12 | 494.17 | 574.3
0.49 | 154.89 | 501.99 | 583.2
0.5 | 155.32 | 509.54 | 591.8

## Tranconductance (mS-mm)
VGS (V) | VDS = 0.100 V | VDS = 0.500 V | VDS = 0.900 V
-0.75 | -0.00332 | -0.01413 | -0.0329
-0.74 | -0.00337 | -0.01181 | -0.03465
-0.73 | -0.00309 | -0.01063 | -0.0393
-0.72 | -0.002845 | -0.011065 | -0.0367
-0.71 | -0.00269 | -0.011645 | -0.03485
-0.7 | -0.002475 | -0.01133 | -0.0338
-0.69 | -0.00248 | -0.010605 | -0.0318
-0.68 | -0.002541 | -0.010765 | -0.03175
-0.67 | -0.002474 | -0.00994 | -0.02985
-0.66 | -0.0022825 | -0.00978 | -0.0265
-0.65 | -0.0020535 | -0.009115 | -0.02785
-0.64 | -0.0019685 | -0.00813 | -0.0311
-0.63 | -0.0019825 | -0.00828 | -0.02745
-0.62 | -0.001777 | -0.007955 | -0.0251
-0.61 | -0.001747 | -0.007685 | -0.0273
-0.6 | -0.00176 | -0.00756 | -0.0268
-0.59 | -0.0015485 | -0.007395 | -0.0218
-0.58 | -0.001506 | -0.00711 | -0.02185
-0.57 | -0.001526 | -0.006205 | -0.02435
-0.56 | -0.0012595 | -0.00602 | -0.0223
-0.55 | -0.0012125 | -0.00544 | -0.02105
-0.54 | -0.001429 | -0.005465 | -0.0195
-0.53 | -0.00124 | -0.00613 | -0.0184
-0.52 | -0.001016 | -0.00543 | -0.01955
-0.51 | -0.0009515 | -0.004385 | -0.0167
-0.5 | -0.0008195 | -0.004415 | -0.01565
-0.49 | -0.000786 | -0.004345 | -0.01629
-0.48 | -0.000733 | -0.00366 | -0.013945
-0.47 | -0.000462 | -0.003215 | -0.010565
-0.46 | -0.0002435 | -0.002155 | -0.00773
-0.45 | -8.85e-05 | -0.000725 | -0.0037
-0.44 | 0.000392 | 0.000245 | -0.000135
-0.43 | 0.0008905 | 0.001795 | 0.003985
-0.42 | 0.0014525 | 0.003865 | 0.01241
-0.41 | 0.0023965 | 0.00683 | 0.02508
-0.4 | 0.003673 | 0.01135 | 0.040635
-0.39 | 0.0054115 | 0.017015 | 0.06344
-0.38 | 0.0077235 | 0.024605 | 0.092015
-0.37 | 0.0107865 | 0.034975 | 0.13065
-0.36 | 0.0171345 | 0.04992 | 0.18535
-0.35 | 0.023817 | 0.07122 | 0.2671
-0.34 | 0.030655 | 0.099565 | 0.37655
-0.33 | 0.04222 | 0.143805 | 0.52805
-0.32 | 0.05824 | 0.197985 | 0.738
-0.31 | 0.080715 | 0.26585 | 1.0349
-0.3 | 0.11187 | 0.3671 | 1.43285
-0.29 | 0.16455 | 0.50425 | 1.95675
-0.28 | 0.22503 | 0.69245 | 2.7145
-0.27 | 0.29495 | 0.95215 | 3.6855
-0.26 | 0.40175 | 1.29685 | 5.0485
-0.25 | 0.54315 | 1.84395 | 6.866
-0.24 | 0.7465 | 2.49125 | 9.246
-0.23 | 1.01995 | 3.2615 | 12.664
-0.22 | 1.4481 | 4.4015 | 16.9075
-0.21 | 1.93815 | 5.968 | 22.1045
-0.2 | 2.5535 | 7.964 | 29.77
-0.19 | 3.4525 | 10.789 | 40.03
-0.18 | 4.624 | 14.42 | 51.685
-0.17 | 6.184 | 19.0405 | 66.97
-0.16 | 8.2485 | 25.235 | 85.01
-0.15 | 11.0835 | 32.645 | 108.145
-0.14 | 14.7125 | 42.555 | 137.91
-0.13 | 19.354 | 55.48 | 165.695
-0.12 | 25.275 | 70.895 | 200.25
-0.11 | 32.975 | 89.92 | 243.2
-0.1 | 42.375 | 112.595 | 287.1
-0.09 | 54.52 | 139.1 | 330.35
-0.08 | 68.98 | 171.145 | 373.3
-0.07 | 85.585 | 207.9 | 424.6
-0.06 | 107.39 | 249.15 | 480.2
-0.05 | 128.56 | 289.1 | 524.15
-0.04 | 154.48 | 335.65 | 575.5
-0.03 | 185.7 | 384.4 | 620.85
-0.02 | 215.85 | 435.65 | 670.25
-0.01 | 249.9 | 487.45 | 725.45
0 | 283.6 | 536.5 | 760.5
0.01 | 314.7 | 585.2 | 792
0.02 | 348.4 | 628.15 | 836
0.03 | 380.4 | 676.35 | 871.5
0.04 | 404.65 | 719.4 | 900
0.05 | 429.3 | 758.5 | 934
0.06 | 454.3 | 793 | 966
0.07 | 471.1 | 827.5 | 990
0.08 | 480.4 | 865 | 1006
0.09 | 484.05 | 890 | 1034
0.1 | 489.6 | 921.5 | 1053.5
0.11 | 498 | 946.5 | 1072
0.12 | 494 | 967 | 1084
0.13 | 479.5 | 989.5 | 1100
0.14 | 463 | 1002.5 | 1116
0.15 | 459 | 1023.5 | 1124.5
0.16 | 455 | 1035 | 1141.5
0.17 | 437 | 1046 | 1136
0.18 | 411 | 1061.5 | 1139.5
0.19 | 386.5 | 1068.5 | 1159.5
0.2 | 369 | 1071 | 1166
0.21 | 356 | 1083.5 | 1161.5
0.22 | 345.5 | 1094 | 1162
0.23 | 330.5 | 1090.5 | 1168
0.24 | 307.5 | 1104 | 1170.5
0.25 | 285.5 | 1092 | 1168.5
0.26 | 259 | 1081.5 | 1155.5
0.27 | 240 | 1096.5 | 1156
0.28 | 241 | 1091 | 1155
0.29 | 235 | 1092 | 1154
0.3 | 224.5 | 1082 | 1158
0.31 | 194.5 | 1070.5 | 1132.5
0.32 | 158 | 1068.5 | 1127.5
0.33 | 168.5 | 1058 | 1131
0.34 | 187.5 | 1046 | 1110
0.35 | 165 | 1036.5 | 1105
0.36 | 127 | 1032.5 | 1094
0.37 | 119 | 1013.5 | 1082
0.38 | 133.5 | 999.5 | 1069.5
0.39 | 141.5 | 982 | 1054.5
0.4 | 112.5 | 961 | 1036
0.41 | 78.5 | 954.5 | 1025.5
0.42 | 99 | 931 | 1023.5
0.43 | 110 | 910.5 | 999
0.44 | 100.5 | 889.5 | 978
0.45 | 76 | 866.5 | 955
0.46 | 62 | 846 | 937.5
0.47 | 85 | 821.5 | 910
0.48 | 86.5 | 797.5 | 886
0.49 | 60 | 768.5 | 875
0.5 | 43 | 755 | 860