## IDS-VDS Characteristic (mA-mm)
VGS (V) | VDS = 0.100 V | VDS = 0.500 V | VDS = 0.900 V
-0.75 | 0.0007697 | 0.0036689 | 0.013285
-0.74 | 0.0007284 | 0.0035125 | 0.012789
-0.73 | 0.0006928 | 0.0033793 | 0.012421
-0.72 | 0.0006568 | 0.003259 | 0.01206
-0.71 | 0.0006223 | 0.003109 | 0.011618
-0.7 | 0.0005981 | 0.0029917 | 0.011159
-0.69 | 0.0005686 | 0.0028787 | 0.010876
-0.68 | 0.0005459 | 0.002775 | 0.010523
-0.67 | 0.0005238 | 0.0026782 | 0.010151
-0.66 | 0.00048902 | 0.0025632 | 0.009836
-0.65 | 0.00046711 | 0.0024583 | 0.009509
-0.64 | 0.00044508 | 0.0023633 | 0.009247
-0.63 | 0.00042232 | 0.0022618 | 0.008918
-0.62 | 0.00040372 | 0.0021709 | 0.008645
-0.61 | 0.00038618 | 0.0020811 | 0.00833
-0.6 | 0.00036666 | 0.0020097 | 0.008054
-0.59 | 0.00034909 | 0.0019208 | 0.00775
-0.58 | 0.00033157 | 0.0018532 | 0.007494
-0.57 | 0.00031561 | 0.001771 | 0.007269
-0.56 | 0.00029813 | 0.0016925 | 0.00701
-0.55 | 0.00028299 | 0.0016282 | 0.00683
-0.54 | 0.00026976 | 0.0015639 | 0.006554
-0.53 | 0.00025683 | 0.0015024 | 0.006344
-0.52 | 0.00024368 | 0.0014572 | 0.006148
-0.51 | 0.00023226 | 0.0013917 | 0.005948
-0.5 | 0.0002226 | 0.001346 | 0.005782
-0.49 | 0.00021024 | 0.0012936 | 0.005571
-0.48 | 0.00020274 | 0.0012563 | 0.005406
-0.47 | 0.00019539 | 0.001209 | 0.005279
-0.46 | 0.00019147 | 0.0011886 | 0.005145
-0.45 | 0.00018896 | 0.0011686 | 0.005067
-0.44 | 0.00018967 | 0.0011508 | 0.005004
-0.43 | 0.00019422 | 0.0011534 | 0.0049856
-0.42 | 0.00020438 | 0.0011701 | 0.0050259
-0.41 | 0.00022138 | 0.0012142 | 0.0051596
-0.4 | 0.0002474 | 0.001291 | 0.005437
-0.39 | 0.00028898 | 0.0014171 | 0.005929
-0.38 | 0.00034788 | 0.0016093 | 0.006615
-0.37 | 0.00043197 | 0.0018754 | 0.007579
-0.36 | 0.00055232 | 0.0022656 | 0.009
-0.35 | 0.0007596 | 0.0028219 | 0.011034
-0.34 | 0.0010039 | 0.0036002 | 0.014034
-0.33 | 0.0013398 | 0.0046621 | 0.018155
-0.32 | 0.0018046 | 0.006343 | 0.02388
-0.31 | 0.0024405 | 0.008426 | 0.031964
-0.3 | 0.0033451 | 0.011402 | 0.043156
-0.29 | 0.0045737 | 0.015395 | 0.059
-0.28 | 0.00646 | 0.020958 | 0.08112
-0.27 | 0.00882 | 0.028559 | 0.11076
-0.26 | 0.012088 | 0.039028 | 0.15043
-0.25 | 0.016511 | 0.053531 | 0.20656
-0.24 | 0.022588 | 0.07377 | 0.28099
-0.23 | 0.030822 | 0.10058 | 0.38372
-0.22 | 0.042103 | 0.13592 | 0.52168
-0.21 | 0.05742 | 0.18478 | 0.7055
-0.2 | 0.0782 | 0.2504 | 0.9472
-0.19 | 0.10605 | 0.33752 | 1.2793
-0.18 | 0.14386 | 0.45712 | 1.7093
-0.17 | 0.194 | 0.6141 | 2.2627
-0.16 | 0.26178 | 0.8199 | 2.9944
-0.15 | 0.35161 | 1.0902 | 3.908
-0.14 | 0.47196 | 1.4499 | 5.0718
-0.13 | 0.6325 | 1.918 | 6.547
-0.12 | 0.8435 | 2.5107 | 8.322
-0.11 | 1.1196 | 3.2727 | 10.472
-0.1 | 1.4725 | 4.2355 | 13.009
-0.09 | 1.9389 | 5.455 | 16.007
-0.08 | 2.5263 | 6.958 | 19.5
-0.07 | 3.2651 | 8.769 | 23.328
-0.06 | 4.1958 | 10.934 | 27.79
-0.05 | 5.327 | 13.594 | 32.719
-0.04 | 6.7 | 16.651 | 38.133
-0.03 | 8.358 | 20.141 | 44.069
-0.02 | 10.314 | 24.185 | 50.32
-0.01 | 12.579 | 28.626 | 57.16
0 | 15.224 | 33.78 | 64.41
0.01 | 18.168 | 39.28 | 72.11
0.02 | 21.394 | 45.194 | 80.04
0.03 | 25.048 | 51.709 | 88.53
0.04 | 28.889 | 58.54 | 97.31
0.05 | 33.042 | 65.67 | 106.23
0.06 | 37.418 | 73.41 | 115.65
0.07 | 42.013 | 81.53 | 125.35
0.08 | 46.724 | 89.87 | 135.22
0.09 | 51.504 | 98.64 | 145.32
0.1 | 56.377 | 107.43 | 155.46
0.11 | 61.19 | 116.63 | 166.08
0.12 | 66.12 | 126.13 | 176.73
0.13 | 70.89 | 135.79 | 187.6
0.14 | 75.66 | 145.7 | 198.47
0.15 | 80.35 | 155.56 | 209.52
0.16 | 84.91 | 165.85 | 220.73
0.17 | 89.25 | 176.18 | 232
0.18 | 93.29 | 186.57 | 243.33
0.19 | 97.31 | 197.04 | 254.56
0.2 | 101.18 | 207.67 | 266.06
0.21 | 104.91 | 218.47 | 277.72
0.22 | 108.33 | 229.21 | 289.18
0.23 | 111.62 | 240.07 | 300.82
0.24 | 114.64 | 250.6 | 312.23
0.25 | 117.57 | 261.67 | 323.97
0.26 | 120.19 | 272.55 | 335.49
0.27 | 122.76 | 283.33 | 346.96
0.28 | 125.3 | 294.16 | 358.45
0.29 | 127.65 | 304.81 | 369.8
0.3 | 129.73 | 315.69 | 381.38
0.31 | 131.6 | 326.41 | 392.73
0.32 | 133.44 | 337.03 | 403.95
0.33 | 135.35 | 347.51 | 415.08
0.34 | 137.26 | 358.01 | 426.31
0.35 | 138.59 | 368.4 | 437.33
0.36 | 139.91 | 378.63 | 448.25
0.37 | 141.36 | 388.92 | 459.27
0.38 | 142.64 | 398.72 | 469.76
0.39 | 144.15 | 408.7 | 480.55
0.4 | 145.02 | 418.37 | 490.9
0.41 | 145.99 | 427.94 | 501.27
0.42 | 147.13 | 437.45 | 511.55
0.43 | 148.17 | 446.51 | 521.51
0.44 | 149.05 | 455.63 | 531.45
0.45 | 149.78 | 464.31 | 541.15
0.46 | 150.52 | 472.98 | 550.78
0.47 | 151.54 | 481.29 | 560.03
0.48 | 152.44 | 489.35 | 569.27
0.49 | 152.76 | 497.23 | 578
0.5 | 153.56 | 504.8 | 586.9

## Tranconductance (mS-mm)
VGS (V) | VDS = 0.100 V | VDS = 0.500 V | VDS = 0.900 V
-0.75 | -0.00413 | -0.01564 | -0.0496
-0.74 | -0.003845 | -0.01448 | -0.0432
-0.73 | -0.00358 | -0.012675 | -0.03645
-0.72 | -0.003525 | -0.013515 | -0.04015
-0.71 | -0.002935 | -0.013365 | -0.04505
-0.7 | -0.002685 | -0.011515 | -0.0371
-0.69 | -0.00261 | -0.010835 | -0.0318
-0.68 | -0.00224 | -0.010025 | -0.03625
-0.67 | -0.002844 | -0.01059 | -0.03435
-0.66 | -0.0028345 | -0.010995 | -0.0321
-0.65 | -0.002197 | -0.009995 | -0.02945
-0.64 | -0.0022395 | -0.009825 | -0.02955
-0.63 | -0.002068 | -0.00962 | -0.0301
-0.62 | -0.001807 | -0.009035 | -0.0294
-0.61 | -0.001853 | -0.00806 | -0.02955
-0.6 | -0.0018545 | -0.008015 | -0.029
-0.59 | -0.0017545 | -0.007825 | -0.028
-0.58 | -0.001674 | -0.00749 | -0.02405
-0.57 | -0.001672 | -0.008035 | -0.0242
-0.56 | -0.001631 | -0.00714 | -0.02195
-0.55 | -0.0014185 | -0.00643 | -0.0228
-0.54 | -0.001308 | -0.00629 | -0.0243
-0.53 | -0.001304 | -0.005335 | -0.0203
-0.52 | -0.0012285 | -0.005535 | -0.0198
-0.51 | -0.001054 | -0.00556 | -0.0183
-0.5 | -0.001101 | -0.004905 | -0.01885
-0.49 | -0.000993 | -0.004485 | -0.0188
-0.48 | -0.0007425 | -0.00423 | -0.0146
-0.47 | -0.0005635 | -0.003385 | -0.01305
-0.46 | -0.0003215 | -0.00202 | -0.0106
-0.45 | -9e-05 | -0.00189 | -0.00705
-0.44 | 0.000263 | -0.00076 | -0.00407
-0.43 | 0.0007355 | 0.000965 | 0.001095
-0.42 | 0.001358 | 0.00304 | 0.0087
-0.41 | 0.002151 | 0.006045 | 0.020555
-0.4 | 0.00338 | 0.010145 | 0.03847
-0.39 | 0.005024 | 0.015915 | 0.0589
-0.38 | 0.0071495 | 0.022915 | 0.0825
-0.37 | 0.010222 | 0.032815 | 0.11925
-0.36 | 0.0163815 | 0.047325 | 0.17275
-0.35 | 0.022579 | 0.06673 | 0.2517
-0.34 | 0.02901 | 0.09201 | 0.35605
-0.33 | 0.040035 | 0.13714 | 0.4923
-0.32 | 0.055035 | 0.188195 | 0.69045
-0.31 | 0.077025 | 0.25295 | 0.9638
-0.3 | 0.10666 | 0.34845 | 1.3518
-0.29 | 0.155745 | 0.4778 | 1.8982
-0.28 | 0.212315 | 0.6582 | 2.588
-0.27 | 0.2814 | 0.9035 | 3.4655
-0.26 | 0.38455 | 1.2486 | 4.79
-0.25 | 0.525 | 1.7371 | 6.528
-0.24 | 0.71555 | 2.35245 | 8.858
-0.23 | 0.97575 | 3.1075 | 12.0345
-0.22 | 1.3299 | 4.21 | 16.089
-0.21 | 1.80485 | 5.724 | 21.276
-0.2 | 2.4315 | 7.637 | 28.69
-0.19 | 3.283 | 10.336 | 38.105
-0.18 | 4.3975 | 13.829 | 49.17
-0.17 | 5.896 | 18.139 | 64.255
-0.16 | 7.8805 | 23.805 | 82.265
-0.15 | 10.509 | 31.5 | 103.87
-0.14 | 14.0445 | 41.39 | 131.95
-0.13 | 18.577 | 53.04 | 162.51
-0.12 | 24.355 | 67.735 | 196.25
-0.11 | 31.45 | 86.24 | 234.35
-0.1 | 40.965 | 109.115 | 276.75
-0.09 | 52.69 | 136.125 | 324.55
-0.08 | 66.31 | 165.7 | 366.05
-0.07 | 83.475 | 198.8 | 414.5
-0.06 | 103.095 | 241.25 | 469.55
-0.05 | 125.21 | 285.85 | 517.15
-0.04 | 151.55 | 327.35 | 567.5
-0.03 | 180.7 | 376.7 | 609.35
-0.02 | 211.05 | 424.25 | 654.55
-0.01 | 245.5 | 479.75 | 704.5
0 | 279.45 | 532.7 | 747.5
0.01 | 308.5 | 570.7 | 781.5
0.02 | 344 | 621.45 | 821
0.03 | 374.75 | 667.3 | 863.5
0.04 | 399.7 | 698.05 | 885
0.05 | 426.45 | 743.5 | 917
0.06 | 448.55 | 793 | 956
0.07 | 465.3 | 823 | 978.5
0.08 | 474.55 | 855.5 | 998.5
0.09 | 482.65 | 878 | 1012
0.1 | 484.3 | 899.5 | 1038
0.11 | 487.15 | 935 | 1063.5
0.12 | 485 | 958 | 1076
0.13 | 477 | 978.5 | 1087
0.14 | 473 | 988.5 | 1096
0.15 | 462.5 | 1007.5 | 1113
0.16 | 445 | 1031 | 1124
0.17 | 419 | 1036 | 1130
0.18 | 403 | 1043 | 1128
0.19 | 394.5 | 1055 | 1136.5
0.2 | 380 | 1071.5 | 1158
0.21 | 357.5 | 1077 | 1156
0.22 | 335.5 | 1080 | 1155
0.23 | 315.5 | 1069.5 | 1152.5
0.24 | 297.5 | 1080 | 1157.5
0.25 | 277.5 | 1097.5 | 1163
0.26 | 259.5 | 1083 | 1149.5
0.27 | 255.5 | 1080.5 | 1148
0.28 | 244.5 | 1074 | 1142
0.29 | 221.5 | 1076.5 | 1146.5
0.3 | 197.5 | 1080 | 1146.5
0.31 | 185.5 | 1067 | 1128.5
0.32 | 187.5 | 1055 | 1117.5
0.33 | 191 | 1049 | 1118
0.34 | 162 | 1044.5 | 1112.5
0.35 | 132.5 | 1031 | 1097
0.36 | 138.5 | 1026 | 1097
0.37 | 136.5 | 1004.5 | 1075.5
0.38 | 139.5 | 989 | 1064
0.39 | 119 | 982.5 | 1057
0.4 | 92 | 962 | 1036
0.41 | 105.5 | 954 | 1032.5
0.42 | 109 | 928.5 | 1012
0.43 | 96 | 909 | 995
0.44 | 80.5 | 890 | 982
0.45 | 73.5 | 867.5 | 966.5
0.46 | 88 | 849 | 944
0.47 | 96 | 818.5 | 924.5
0.48 | 61 | 797 | 898.5
0.49 | 56 | 772.5 | 881.5
0.5 | 80 | 757 | 890