## IDS-VDS Characteristic (mA-mm)
VGS (V) | VDS = 0.100 V | VDS = 0.500 V | VDS = 0.900 V
-0.75 | 0.0008201 | 0.0036773 | 0.012751
-0.74 | 0.0007824 | 0.0035674 | 0.012349
-0.73 | 0.000737 | 0.0034072 | 0.011986
-0.72 | 0.0007088 | 0.0032927 | 0.011618
-0.71 | 0.0006713 | 0.0031665 | 0.011191
-0.7 | 0.0006418 | 0.0030461 | 0.010868
-0.69 | 0.0006138 | 0.0029041 | 0.010528
-0.68 | 0.0005818 | 0.0028199 | 0.010183
-0.67 | 0.0005543 | 0.0027197 | 0.009908
-0.66 | 0.000528 | 0.0026327 | 0.009572
-0.65 | 0.0005039 | 0.0025064 | 0.009256
-0.64 | 0.0004816 | 0.0024224 | 0.008991
-0.63 | 0.0004584 | 0.0023326 | 0.008671
-0.62 | 0.00044122 | 0.0022398 | 0.008369
-0.61 | 0.00041716 | 0.0021347 | 0.008153
-0.6 | 0.0003988 | 0.0020682 | 0.007873
-0.59 | 0.00037562 | 0.0019918 | 0.007605
-0.58 | 0.00035685 | 0.0019074 | 0.007324
-0.57 | 0.00034206 | 0.0018344 | 0.007112
-0.56 | 0.0003237 | 0.001762 | 0.006902
-0.55 | 0.0003091 | 0.0016836 | 0.006679
-0.54 | 0.0002943 | 0.0016277 | 0.006469
-0.53 | 0.00028075 | 0.0015787 | 0.006239
-0.52 | 0.00026626 | 0.0015159 | 0.006027
-0.51 | 0.000254 | 0.0014572 | 0.005888
-0.5 | 0.00024434 | 0.0014139 | 0.005696
-0.49 | 0.00023191 | 0.0013656 | 0.005529
-0.48 | 0.0002226 | 0.0013165 | 0.005387
-0.47 | 0.00021753 | 0.0012854 | 0.005234
-0.46 | 0.00021295 | 0.0012561 | 0.005148
-0.45 | 0.00021095 | 0.001236 | 0.005013
-0.44 | 0.00020995 | 0.00121 | 0.005052
-0.43 | 0.00021568 | 0.0012178 | 0.005036
-0.42 | 0.00022469 | 0.0012373 | 0.005113
-0.41 | 0.00024297 | 0.0012884 | 0.005288
-0.4 | 0.00027183 | 0.0013802 | 0.005629
-0.39 | 0.00031447 | 0.0015153 | 0.006109
-0.38 | 0.00037713 | 0.0017255 | 0.006852
-0.37 | 0.00046687 | 0.0020261 | 0.007946
-0.36 | 0.0006067 | 0.0024382 | 0.009516
-0.35 | 0.0007862 | 0.0030359 | 0.011728
-0.34 | 0.0010406 | 0.0038723 | 0.014889
-0.33 | 0.0013896 | 0.0050384 | 0.019406
-0.32 | 0.0018761 | 0.006787 | 0.025651
-0.31 | 0.0025367 | 0.009057 | 0.034365
-0.3 | 0.0034861 | 0.012216 | 0.046565
-0.29 | 0.0047685 | 0.016555 | 0.06367
-0.28 | 0.006825 | 0.022446 | 0.08719
-0.27 | 0.009291 | 0.030604 | 0.11819
-0.26 | 0.012694 | 0.041735 | 0.16103
-0.25 | 0.017311 | 0.056882 | 0.22024
-0.24 | 0.023623 | 0.0785 | 0.29929
-0.23 | 0.032152 | 0.10678 | 0.40978
-0.22 | 0.04391 | 0.14454 | 0.55259
-0.21 | 0.06102 | 0.19646 | 0.7461
-0.2 | 0.08254 | 0.26449 | 1.0066
-0.19 | 0.11185 | 0.35705 | 1.3466
-0.18 | 0.15181 | 0.48209 | 1.798
-0.17 | 0.20431 | 0.6474 | 2.3871
-0.16 | 0.27459 | 0.8643 | 3.12
-0.15 | 0.36763 | 1.1475 | 4.0992
-0.14 | 0.49405 | 1.525 | 5.3135
-0.13 | 0.6592 | 2.0022 | 6.806
-0.12 | 0.8793 | 2.6255 | 8.601
-0.11 | 1.1637 | 3.4174 | 10.801
-0.1 | 1.5318 | 4.4235 | 13.385
-0.09 | 2.018 | 5.6649 | 16.475
-0.08 | 2.6113 | 7.193 | 19.979
-0.07 | 3.3761 | 9.045 | 23.889
-0.06 | 4.3219 | 11.274 | 28.311
-0.05 | 5.4904 | 13.961 | 33.278
-0.04 | 6.854 | 17.009 | 38.726
-0.03 | 8.559 | 20.578 | 44.571
-0.02 | 10.534 | 24.561 | 50.835
-0.01 | 12.823 | 29.13 | 57.68
0 | 15.496 | 34.117 | 64.96
0.01 | 18.423 | 39.658 | 72.5
0.02 | 21.696 | 45.571 | 80.43
0.03 | 25.285 | 52.03 | 88.85
0.04 | 29.174 | 58.88 | 97.45
0.05 | 33.31 | 66.06 | 106.43
0.06 | 37.667 | 73.63 | 115.67
0.07 | 42.215 | 81.6 | 125.13
0.08 | 46.847 | 89.9 | 134.94
0.09 | 51.605 | 98.4 | 144.9
0.1 | 56.421 | 107.21 | 154.97
0.11 | 61.13 | 116.43 | 165.46
0.12 | 65.99 | 125.69 | 175.89
0.13 | 70.77 | 135.29 | 186.61
0.14 | 75.52 | 145.03 | 197.39
0.15 | 80.09 | 154.86 | 208.26
0.16 | 84.5 | 164.91 | 219.39
0.17 | 88.72 | 175.09 | 230.38
0.18 | 92.72 | 185.39 | 241.57
0.19 | 96.61 | 195.74 | 252.79
0.2 | 100.37 | 206.21 | 264.05
0.21 | 104.11 | 216.71 | 275.46
0.22 | 107.55 | 227.35 | 286.92
0.23 | 110.5 | 237.96 | 298.26
0.24 | 113.45 | 248.67 | 309.62
0.25 | 116.27 | 259.51 | 321.22
0.26 | 119.03 | 269.96 | 332.31
0.27 | 121.68 | 280.71 | 343.83
0.28 | 124.12 | 291.44 | 355.22
0.29 | 126.22 | 302.02 | 366.48
0.3 | 128.05 | 312.74 | 377.95
0.31 | 130.22 | 323.22 | 389.05
0.32 | 132.02 | 333.73 | 400.23
0.33 | 133.85 | 344.24 | 411.45
0.34 | 135.44 | 354.55 | 422.4
0.35 | 136.59 | 364.66 | 433.27
0.36 | 138.2 | 374.89 | 444.13
0.37 | 139.72 | 384.99 | 454.93
0.38 | 140.94 | 394.87 | 465.56
0.39 | 141.9 | 404.71 | 476.15
0.4 | 143.02 | 414.09 | 486.3
0.41 | 144.14 | 423.7 | 496.73
0.42 | 145.36 | 433.09 | 506.98
0.43 | 146.17 | 442.13 | 516.93
0.44 | 146.75 | 451.11 | 526.82
0.45 | 147.77 | 459.68 | 536.35
0.46 | 148.69 | 468.34 | 546.07
0.47 | 149.39 | 476.59 | 555.4
0.48 | 149.94 | 484.58 | 564.57
0.49 | 150.36 | 492.34 | 573.3
0.5 | 151.6 | 500.04 | 582.1

## Tranconductance (mS-mm)
VGS (V) | VDS = 0.100 V | VDS = 0.500 V | VDS = 0.900 V
-0.75 | -0.00377 | -0.01099 | -0.0402
-0.74 | -0.004155 | -0.013505 | -0.03825
-0.73 | -0.00368 | -0.013735 | -0.03655
-0.72 | -0.003285 | -0.012035 | -0.03975
-0.71 | -0.00335 | -0.01233 | -0.0375
-0.7 | -0.002875 | -0.01312 | -0.03315
-0.69 | -0.003 | -0.01131 | -0.03425
-0.68 | -0.002975 | -0.00922 | -0.031
-0.67 | -0.00269 | -0.00936 | -0.03055
-0.66 | -0.00252 | -0.010665 | -0.0326
-0.65 | -0.00232 | -0.010515 | -0.02905
-0.64 | -0.002275 | -0.00869 | -0.02925
-0.63 | -0.002019 | -0.00913 | -0.0311
-0.62 | -0.002062 | -0.009895 | -0.0259
-0.61 | -0.002121 | -0.00858 | -0.0248
-0.6 | -0.002077 | -0.007145 | -0.0274
-0.59 | -0.0020975 | -0.00804 | -0.02745
-0.58 | -0.001678 | -0.00787 | -0.02465
-0.57 | -0.0016575 | -0.00727 | -0.0211
-0.56 | -0.001648 | -0.00754 | -0.02165
-0.55 | -0.00147 | -0.006715 | -0.02165
-0.54 | -0.0014175 | -0.005245 | -0.022
-0.53 | -0.001402 | -0.00559 | -0.0221
-0.52 | -0.0013375 | -0.006075 | -0.01755
-0.51 | -0.001096 | -0.0051 | -0.01655
-0.5 | -0.0011045 | -0.00458 | -0.01795
-0.49 | -0.001087 | -0.00487 | -0.01545
-0.48 | -0.000719 | -0.00401 | -0.01475
-0.47 | -0.0004825 | -0.00302 | -0.01195
-0.46 | -0.000329 | -0.00247 | -0.01105
-0.45 | -0.00015 | -0.002305 | -0.0048
-0.44 | 0.0002365 | -0.00091 | 0.00115
-0.43 | 0.000737 | 0.001365 | 0.00305
-0.42 | 0.0013645 | 0.00353 | 0.0126
-0.41 | 0.002357 | 0.007145 | 0.0258
-0.4 | 0.003575 | 0.011345 | 0.04105
-0.39 | 0.005265 | 0.017265 | 0.06115
-0.38 | 0.00762 | 0.02554 | 0.09185
-0.37 | 0.0114785 | 0.035635 | 0.1332
-0.36 | 0.0159665 | 0.05049 | 0.1891
-0.35 | 0.021695 | 0.071705 | 0.26865
-0.34 | 0.03017 | 0.100125 | 0.3839
-0.33 | 0.041775 | 0.145735 | 0.5381
-0.32 | 0.057355 | 0.20093 | 0.74795
-0.31 | 0.0805 | 0.27145 | 1.0457
-0.3 | 0.11159 | 0.3749 | 1.46525
-0.29 | 0.166945 | 0.5115 | 2.03125
-0.28 | 0.226125 | 0.70245 | 2.726
-0.27 | 0.29345 | 0.96445 | 3.692
-0.26 | 0.401 | 1.3139 | 5.1025
-0.25 | 0.54645 | 1.83825 | 6.913
-0.24 | 0.74205 | 2.4949 | 9.477
-0.23 | 1.01435 | 3.302 | 12.665
-0.22 | 1.4434 | 4.484 | 16.816
-0.21 | 1.9315 | 5.9975 | 22.7005
-0.2 | 2.5415 | 8.0295 | 30.025
-0.19 | 3.4635 | 10.88 | 39.57
-0.18 | 4.623 | 14.5175 | 52.025
-0.17 | 6.139 | 19.1105 | 66.1
-0.16 | 8.166 | 25.005 | 85.605
-0.15 | 10.973 | 33.035 | 109.675
-0.14 | 14.5785 | 42.735 | 135.34
-0.13 | 19.2625 | 55.025 | 164.375
-0.12 | 25.225 | 70.76 | 199.75
-0.11 | 32.625 | 89.9 | 239.2
-0.1 | 42.715 | 112.375 | 283.7
-0.09 | 53.975 | 138.475 | 329.7
-0.08 | 67.905 | 169.005 | 370.7
-0.07 | 85.53 | 204.05 | 416.6
-0.06 | 105.715 | 245.8 | 469.45
-0.05 | 126.605 | 286.75 | 520.75
-0.04 | 153.43 | 330.85 | 564.65
-0.03 | 184 | 377.6 | 605.45
-0.02 | 213.2 | 427.6 | 655.45
-0.01 | 248.1 | 477.8 | 706.25
0 | 280 | 526.4 | 741
0.01 | 310 | 572.7 | 773.5
0.02 | 343.1 | 618.6 | 817.5
0.03 | 373.9 | 665.45 | 851
0.04 | 401.25 | 701.5 | 879
0.05 | 424.65 | 737.5 | 911
0.06 | 445.25 | 777 | 935
0.07 | 459 | 813.5 | 963.5
0.08 | 469.5 | 840 | 988.5
0.09 | 478.7 | 865.5 | 1001.5
0.1 | 476.25 | 901.5 | 1028
0.11 | 478.45 | 924 | 1046
0.12 | 482 | 943 | 1057.5
0.13 | 476.5 | 967 | 1075
0.14 | 466 | 978.5 | 1082.5
0.15 | 449 | 994 | 1100
0.16 | 431.5 | 1011.5 | 1106
0.17 | 411 | 1024 | 1109
0.18 | 394.5 | 1032.5 | 1120.5
0.19 | 382.5 | 1041 | 1124
0.2 | 375 | 1048.5 | 1133.5
0.21 | 359 | 1057 | 1143.5
0.22 | 319.5 | 1062.5 | 1140
0.23 | 295 | 1066 | 1135
0.24 | 288.5 | 1077.5 | 1148
0.25 | 279 | 1064.5 | 1134.5
0.26 | 270.5 | 1060 | 1130.5
0.27 | 254.5 | 1074 | 1145.5
0.28 | 227 | 1065.5 | 1132.5
0.29 | 196.5 | 1065 | 1136.5
0.3 | 200 | 1060 | 1128.5
0.31 | 198.5 | 1049.5 | 1114
0.32 | 181.5 | 1051 | 1120
0.33 | 171 | 1041 | 1108.5
0.34 | 137 | 1021 | 1091
0.35 | 138 | 1017 | 1086.5
0.36 | 156.5 | 1016.5 | 1083
0.37 | 137 | 999 | 1071.5
0.38 | 109 | 986 | 1061
0.39 | 104 | 961 | 1037
0.4 | 112 | 949.5 | 1029
0.41 | 117 | 950 | 1034
0.42 | 101.5 | 921.5 | 1010
0.43 | 69.5 | 901 | 992
0.44 | 80 | 877.5 | 971
0.45 | 97 | 861.5 | 962.5
0.46 | 81 | 845.5 | 952.5
0.47 | 62.5 | 812 | 925
0.48 | 48.5 | 787.5 | 895
0.49 | 83 | 773 | 876.5
0.5 | 124 | 770 | 880